## U_Pu_Calculations
[7 empty] | 234 |  | 235 |  | 238 |  | 239 |  | 240 |  | 241 |  | 242 |  | Y 234 | ± | Y 235 | ± | Y 238 | ± | Y 239 | ± | Y 240 | ±
| Assumed Count Time = |  | 40 | seconds |  | Avg (ppb/cps) | 1.26075e-05 | Avg (ppb/cps) | 1.182163e-05 | Avg (ppb/cps) | 1.202147e-05 | Avg (ppb/cps) | 1.202851e-05 | Avg (ppb/cps) | 1.213595e-05 | Avg (ppb/cps) | 1.308053e-05 | Avg (ppb/cps) | 1.310417e-05
| Assumed Mass Error = |  | 0.0002 | g |  | ± | 1.156997e-07 | ± | 1.815683e-07 | ± | 2.052095e-07 | ± | 4.28007e-08 | ± | 4.324969e-08 | ± | 1.0301e-07 | ± | 2.0017e-07 | [12 empty] | (ng/g) or ppb |  | (ng/g) or ppb |  | (ng/g) or ppb |  | (ng/g) or ppb
Sample ID | Total aliquot (g) | Total dilution mass (g) | DF initial | ± | % | MSCS-M (ppb/cps) | 1.23e-05 | 8.4124e-08 | 1.260689e-05 | 6.4347e-08 | 1.293996e-05 | 6.5028e-08 | [8 empty] | 7.098871e-07 | 3.549436e-07 | 1.261331e-05 | 2.983799e-07 | 1.293911e-05 | 3.261958e-07 | 1.581384e-05 | 2.696361e-07 | 1.544294e-05 | 2.395088e-07 | Sample ID | 234U | 235U | 238U | 239Pu | 240Pu | 241Pu + 241Am | 242Pu |  | 234U ppb | ± | % | 235U | ± | % | 238U | ± | % | 239Pu | ± | % | 240Pu | ± | % | 241Pu | ± | % | 242Pu | ± | %
87G Trace | 0.0134 | 5.0464 | 376.597 | 5.620871 | 1.493% | 87G Trace | 0 | 0 | 237.6 | 2.437212 | 85924.78 | 46.34781 | 6007.06 | 3.993857 | 458.4 | 1.103275 | 2769.94 | 2.712044 | 10.4 | 0.1661798 | 0 | 3.549436e-07 | 1.255392e-05 | 2.983799e-07 | 1.287372e-05 | 3.261958e-07 | 1.563115e-05 | 2.696361e-07 | 1.528579e-05 | 2.395088e-07 | 87G Trace | <LOD | 1.05 | 387 | 27.1 | 2.09 | 13.6 | 0.051 | 1.302147e-05 | 0 | 0 | #DIV/0! | 1.123318 | 0.03356632 | 2.988% | 416.5809 | 12.25258 | 2.941% | 35.36142 | 0.8069615 | 2.282% | 2.638818 | 0.05745537 | 2.177% | 13.64497 | 0.2306539 | 1.69% | 0.0513239 | 0.00136894 | 2.667%
90G Trace | 0.039 | 4.9492 | 126.9026 | 0.6508026 | 0.5128% | 90G Trace | 13.6 | 0.5830952 | 3060.38 | 8.746971 | 1046623.66 | 161.7578 | 245938.08 | 25.55492 | 20427.06 | 7.36486 | 7273.32 | 4.394687 | 460.8 | 1.10616 | 7.098871e-07 | 3.549436e-07 | 1.24948e-05 | 2.983799e-07 | 1.280866e-05 | 3.261958e-07 | 1.545056e-05 | 2.696361e-07 | 1.513024e-05 | 2.395088e-07 | 90G Trace | 0.0218 | 4.58 | 1590 | 375 | 31.4 | 12.1 | 0.766 | 1.309923e-05 | 0.001225176 | 0.0006148683 | 50.19% | 4.852608 | 0.1193326 | 2.459% | 1701.237 | 44.19558 | 2.598% | 482.2147 | 8.771368 | 1.819% | 39.22132 | 0.652788 | 1.664% | 12.07337 | 0.1136961 | 0.9417% | 0.7662884 | 0.01248362 | 1.629%
93G Trace | 0.0503 | 4.9884 | 99.17296 | 0.3943459 | 0.3976% | 93G Trace | 0 | 0 | 16 | 0.6324555 | 5436.38 | 11.65802 | 19168.32 | 7.134336 | 1684.1 | 2.114684 | 542.4 | 1.200111 | 35.2 | 0.3057264 | 0 | 3.549436e-07 | 1.243597e-05 | 2.983799e-07 | 1.274394e-05 | 3.261958e-07 | 1.527206e-05 | 2.696361e-07 | 1.497628e-05 | 2.395088e-07 | 93G Trace | <LOD | 0.0187 | 6.45 | 22.8 | 2.03 | 0.704 | 0.0457 | 1.309122e-05 | 0 | 0 | #DIV/0! | 0.01973299 | 0.0009158296 | 4.641% | 6.870791 | 0.1785842 | 2.599% | 29.03187 | 0.5255227 | 1.81% | 2.501296 | 0.04133951 | 1.653% | 0.7036202 | 0.006399599 | 0.9095% | 0.04574518 | 0.0008241528 | 1.802%
96G Trace | 0.0364 | 4.9635 | 136.3599 | 0.7492503 | 0.5495% | 96G Trace | 0 | 0 | 32.8 | 0.9055385 | 4100.68 | 10.12507 | 1432.1 | 1.950061 | 128.8 | 0.5848163 | 38.4 | 0.3193208 | 1.6 | 0.06518108 | 7.098871e-07 | 3.549436e-07 | 1.237741e-05 | 2.983799e-07 | 1.267954e-05 | 3.261958e-07 | 1.509563e-05 | 2.696361e-07 | 1.482388e-05 | 2.395088e-07 | 96G Trace | <LOD | 0.0527 | 6.69 | 2.34 | 0.213 | 0.0685 | <LOD |  | 0 | 0 | #DIV/0! | 0.05535925 | 0.002051675 | 3.706% | 7.089995 | 0.187332 | 2.642% | 2.947889 | 0.05523591 | 1.874% | 0.260354 | 0.004597699 | 1.766% | 0.06849252 | 0.0008700379 | 1.27% | 0.002859012 | 0.0001253775 | 4.385%
30G Trace Waste | 0.0289 | 4.9984 | 172.955 | 1.196941 | 0.6921% | 30G Trace Waste | 44 | 1.048809 | 9953.58 | 15.77465 | 3479770.46 | 294.9479 | 114873.8 | 17.46514 | 9665.38 | 5.066068 | 10161.72 | 5.194517 | 233.6 | 0.787586 | 0 | 3.549436e-07 | 1.231913e-05 | 2.983799e-07 | 1.261546e-05 | 3.261958e-07 | 1.492123e-05 | 2.696361e-07 | 1.467303e-05 | 2.395088e-07 | 30G Trace Waste | 0.0963 | 20.3 | 7200 | 238 | 20.3 | 23.0 | 0.529 | 1.309332e-05 | 0 | 0.002701128 | #DIV/0! | 21.20764 | 0.5352801 | 2.524% | 7592.538 | 203.23 | 2.677% | 296.455 | 5.736728 | 1.935% | 24.52855 | 0.4350697 | 1.774% | 22.9893 | 0.2413019 | 1.05% | 0.5294384 | 0.009056267 | 1.711%
30G Trace Original | 0.0443 | 4.9031 | 110.6795 | 0.4997019 | 0.4515% | 30G Trace Original | 3491.68 | 9.343019 | 605072.1 | 122.9911 | 209413044.7 | 2288.084 | 3257585.38 | 93.00568 | 269435.54 | 26.74786 | 103927.4 | 16.61218 | 6003.02 | 3.992514 | 7.098871e-07 | 3.549436e-07 | 1.226112e-05 | 2.983799e-07 | 1.255171e-05 | 3.261958e-07 | 1.474885e-05 | 2.696361e-07 | 1.452371e-05 | 2.395088e-07 | 30G Trace Original | 4.89 | 789 | 277000 | 4330 | 362 | 150 | 8.71 | 1.310936e-05 | 0.274341 | 0.1371781 | 50% | 821.1154 | 20.32389 | 2.475% | 290920.1 | 7673.722 | 2.638% | 5317.665 | 100.1375 | 1.883% | 433.1114 | 7.405355 | 1.71% | 150.4605 | 1.366013 | 0.9079% | 8.706552 | 0.1388036 | 1.594%
42G taper | 0.0937 | 5.0049 | 53.41409 | 0.1140308 | 0.2135% | 42G taper | 151.2 | 1.944222 | 28799.58 | 26.83262 | 10085601.96 | 502.1355 | 400822.4 | 32.62403 | 33098.22 | 9.37484 | 12044.2 | 5.655234 | 734.4 | 1.396458 | 0 | 3.549436e-07 | 1.220338e-05 | 2.983799e-07 | 1.248828e-05 | 3.261958e-07 | 1.457846e-05 | 2.696361e-07 | 1.437592e-05 | 2.395088e-07 | 42G taper | 0.102 | 18.1 | 6450 | 257 | 21.4 | 8.42 | 0.514 | 1.310312e-05 | 0 | 0.002866599 | #DIV/0! | 18.7725 | 0.4610769 | 2.456% | 6727.604 | 176.3123 | 2.621% | 312.1184 | 5.811175 | 1.862% | 25.41535 | 0.4269531 | 1.68% | 8.415096 | 0.0687749 | 0.8173% | 0.5140412 | 0.007988468 | 1.554%
70G | 0.0287 | 4.9332 | 171.8885 | 1.19785 | 0.6969% | 70G | 0.8 | 0.1414214 | 216 | 2.32379 | 77321.1 | 43.96621 | 24301.38 | 8.032986 | 2059.4 | 2.338471 | 748 | 1.409329 | 35.2 | 0.3057264 | 7.098871e-07 | 3.549436e-07 | 1.214592e-05 | 2.983799e-07 | 1.242518e-05 | 3.261958e-07 | 1.441004e-05 | 2.696361e-07 | 1.422963e-05 | 2.395088e-07 | 70G | <LOD | 0.438 | 159 | 50.1 | 4.29 | 1.68 | 0.079 | 1.305683e-05 | 9.761715e-05 | 5.177378e-05 | 53.04% | 0.4509527 | 0.01249559 | 2.771% | 165.1381 | 4.486464 | 2.717% | 60.19256 | 1.202044 | 1.997% | 5.037107 | 0.09194051 | 1.825% | 1.681798 | 0.01796693 | 1.068% | 0.07928644 | 0.001498775 | 1.89%
71G | 0.0406 | 5.0502 | 124.3892 | 0.6127743 | 0.4926% | 71G | 7.2 | 0.4242641 | 1240.1 | 5.567989 | 420211.84 | 102.4953 | 131859.2 | 18.71185 | 11195.42 | 5.452325 | 3976.64 | 3.249524 | 240 | 0.7983019 | 0 | 3.549436e-07 | 1.208873e-05 | 2.983799e-07 | 1.236239e-05 | 3.261958e-07 | 1.424356e-05 | 2.696361e-07 | 1.408483e-05 | 2.395088e-07 | 71G | 0.0113 | 1.82 | 626 | 197 | 16.9 | 6.47 | 0.391 | 1.309734e-05 | 0 | 0.0003178882 | #DIV/0! | 1.864746 | 0.04767531 | 2.557% | 646.1795 | 17.34552 | 2.684% | 233.6208 | 4.569947 | 1.956% | 19.61438 | 0.347383 | 1.771% | 6.470296 | 0.06033442 | 0.9325% | 0.3912039 | 0.006412245 | 1.639%
72G | 0.0326 | 4.9708 | 152.4785 | 0.9354712 | 0.6135% | 72G | 0 | 0 | 67.2 | 1.296148 | 24389.42 | 24.69282 | 6979.6 | 4.305036 | 598.4 | 1.260542 | 177.6 | 0.6867253 | 15.2 | 0.2009016 | 7.098871e-07 | 3.549436e-07 | 1.20318e-05 | 2.983799e-07 | 1.229992e-05 | 3.261958e-07 | 1.407901e-05 | 2.696361e-07 | 1.39415e-05 | 2.395088e-07 | 72G | <LOD | 0.121 | 44.5 | 12.8 | 1.11 | 0.354 | 0.030 | 1.294401e-05 | 0 | 0 | #DIV/0! | 0.1232846 | 0.00394639 | 3.201% | 45.7417 | 1.245976 | 2.724% | 14.98343 | 0.3014633 | 2.012% | 1.272066 | 0.02335945 | 1.836% | 0.3542232 | 0.003792131 | 1.071% | 0.03037118 | 0.000641162 | 2.111%
73G | 0.0324 | 5.0772 | 156.7037 | 0.9673265 | 0.6173% | 73G | 0 | 0 | 28.8 | 0.8485281 | 9222.62 | 15.18438 | 2596.3 | 2.625663 | 252 | 0.8180161 | 76 | 0.4492296 | 8 | 0.1457493 | 0 | 3.549436e-07 | 1.197515e-05 | 2.983799e-07 | 1.223776e-05 | 3.261958e-07 | 1.391635e-05 | 2.696361e-07 | 1.379963e-05 | 2.395088e-07 | 73G | <LOD | 0.0532 | 17.3 | 4.88 | 0.479 | 0.156 | 0.016 | 1.276294e-05 | 0 | 0 | #DIV/0! | 0.05404464 | 0.002111892 | 3.908% | 17.68624 | 0.4847766 | 2.741% | 5.661866 | 0.1152767 | 2.036% | 0.5449382 | 0.01019311 | 1.871% | 0.1557823 | 0.001810436 | 1.162% | 0.01642777 | 0.0004035217 | 2.456%
74G | 0.0679 | 4.9969 | 73.59205 | 0.216786 | 0.2946% | 74G | 0.8 | 0.1414214 | 392.8 | 3.133688 | 137967.4 | 58.72976 | 43590.56 | 10.75865 | 3601.32 | 3.092377 | 1328.9 | 1.878485 | 86.4 | 0.4789812 | 7.098871e-07 | 3.549436e-07 | 1.191876e-05 | 2.983799e-07 | 1.217592e-05 | 3.261958e-07 | 1.375558e-05 | 2.696361e-07 | 1.36592e-05 | 2.395088e-07 | 74G | <LOD | 0.341 | 122 | 38.5 | 3.21 | 1.28 | 0.0833 | 1.310088e-05 | 4.179364e-05 | 2.216477e-05 | 53.03% | 0.344535 | 0.009109341 | 2.644% | 123.6258 | 3.332343 | 2.696% | 44.12678 | 0.8747513 | 1.982% | 3.620078 | 0.06444121 | 1.78% | 1.27923 | 0.01090669 | 0.8526% | 0.08332092 | 0.001376046 | 1.652%
75G trace waste | ** | 5.5175 | ** |  |  | 75G trace waste | 0 | 0 | 0.8 | 0.1414214 | 66.4 | 1.28841 | 24 | 0.2524452 | 7.2 | 0.13827 | 0 | 0 | 0 | 0 | 0 | 3.549436e-07 | 1.186264e-05 | 2.983799e-07 | 1.211439e-05 | 3.261958e-07 | 1.359667e-05 | 2.696361e-07 | 1.352021e-05 | 2.395088e-07 | 75G trace waste | <LOD | <LOD | 0.00439 | 0.00159 | 0.00048 | <LOD | <LOD |  | #VALUE! | #VALUE! | #VALUE! | #VALUE! | #VALUE! | #VALUE! | #VALUE! | #VALUE! | #VALUE! | #VALUE! | #VALUE! | #VALUE! | #VALUE! | #VALUE! | #VALUE! | #VALUE! | #VALUE! | #VALUE! | #VALUE! | #VALUE! | #VALUE!
81G trace | 0.0165 | 4.8581 | 294.4303 | 3.568873 | 1.212% | 81G trace | 0 | 0 | 21.6 | 0.7348469 | 6611.34 | 12.85626 | 14288.18 | 6.159565 | 1173.68 | 1.765373 | 412.8 | 1.046963 | 29.6 | 0.2803544 | 7.098871e-07 | 3.549436e-07 | 1.180678e-05 | 2.983799e-07 | 1.205317e-05 | 3.261958e-07 | 1.343959e-05 | 2.696361e-07 | 1.338262e-05 | 2.395088e-07 | 81G trace | <LOD | 0.075 | 23.3 | 50.5 | 4.19 | 1.59 | 0.114 | 1.308069e-05 | 0 | 0 | #DIV/0! | 0.07508749 | 0.003309819 | 4.408% | 23.46244 | 0.6972401 | 2.972% | 56.53863 | 1.325501 | 2.344% | 4.624593 | 0.1002044 | 2.167% | 1.589818 | 0.02333162 | 1.468% | 0.1142046 | 0.002475813 | 2.168%
82G trace | 0.0404 | 4.9472 | 122.4554 | 0.6062353 | 0.4951% | 82G trace | 0 | 0 | 8.8 | 0.4690416 | 2200.2 | 7.416536 | 4588.04 | 3.4904 | 401.6 | 1.032663 | 155.2 | 0.6419592 | 4.8 | 0.1128969 | 0 | 3.549436e-07 | 1.175118e-05 | 2.983799e-07 | 1.199226e-05 | 3.261958e-07 | 1.328432e-05 | 2.696361e-07 | 1.324644e-05 | 2.395088e-07 | 82G trace | <LOD | 0.0127 | 3.23 | 6.74 | 0.597 | 0.249 | <LOD |  | 0 | 0 | #DIV/0! | 0.01266316 | 0.000750248 | 5.925% | 3.231032 | 0.0899911 | 2.785% | 7.463536 | 0.1560342 | 2.091% | 0.6514349 | 0.01232647 | 1.892% | 0.2485966 | 0.002530744 | 1.018% | 0.007702448 | 0.0002193566 | 2.848%
83G Trace | ** | 4.9318 | ** |  |  | 83G Trace | 0 | 0 | 2.4 | 0.244949 | 521.6 | 3.611094 | 1102.46 | 1.710972 | 96 | 0.5048905 | 37.6 | 0.315977 | 0.8 | 0.04608998 | 7.098871e-07 | 3.549436e-07 | 1.169585e-05 | 2.983799e-07 | 1.193166e-05 | 3.261958e-07 | 1.313085e-05 | 2.696361e-07 | 1.311164e-05 | 2.395088e-07 | 83G Trace | <LOD | <LOD | 0.0308 | 0.0653 | 0.00574 | 0.00243 | <LOD |  | #VALUE! | #VALUE! | #VALUE! | #VALUE! | #VALUE! | #VALUE! | #VALUE! | #VALUE! | #VALUE! | #VALUE! | #VALUE! | #VALUE! | #VALUE! | #VALUE! | #VALUE! | #VALUE! | #VALUE! | #VALUE! | #VALUE! | #VALUE! | #VALUE!
84G trace | 0.0364 | 4.9192 | 135.1429 | 0.7425635 | 0.5495% | 84G trace | 0 | 0 | 0 | 0 | 254.4 | 2.521904 | 514.4 | 1.168724 | 47.2 | 0.3540239 | 19.2 | 0.2257939 | 1.6 | 0.06518108 | 0 | 3.549436e-07 | 1.164077e-05 | 2.983799e-07 | 1.187136e-05 | 3.261958e-07 | 1.297915e-05 | 2.696361e-07 | 1.297822e-05 | 2.395088e-07 | 84G trace | <LOD | <LOD | 0.412 | 0.834 | 0.0774 | 0.0339 | <LOD |  | 0 | 0 | #DIV/0! | 0 | 0 | #DIV/0! | 0.4081416 | 0.01213133 | 2.972% | 0.9022779 | 0.01949705 | 2.161% | 0.08278473 | 0.00171071 | 2.066% | 0.03394061 | 0.0005153027 | 1.518% | 0.002833495 | 0.0001242585 | 4.385%
86G Trace | 0.0121 | 4.9885 | 412.2727 | 6.814445 | 1.653% | 86G Trace | 209.6 | 2.289105 | 41071.4 | 32.04349 | 14014068.7 | 591.9052 | 1495020.14 | 63.00646 | 123962.2 | 18.14288 | 44849.94 | 10.91296 | 2753.1 | 2.703788 | 7.098871e-07 | 3.549436e-07 | 1.158596e-05 | 2.983799e-07 | 1.181137e-05 | 3.261958e-07 | 1.28292e-05 | 2.696361e-07 | 1.284615e-05 | 2.395088e-07 | 86G Trace | 1.09 | 200 | 69200 | 7400 | 620 | 242 | 14.9 | 1.312743e-05 | 0.06134303 | 0.03069558 | 50.04% | 196.1806 | 6.005378 | 3.061% | 68241.61 | 2196.397 | 3.219% | 7907.358 | 211.4296 | 2.674% | 656.5185 | 16.35828 | 2.492% | 241.8643 | 4.428712 | 1.831% | 14.8736 | 0.3350708 | 2.253%
24G Taper Waste | 0.0497 | 4.8765 | 98.11871 | 0.3948644 | 0.4024% | 24G Taper Waste | 82.4 | 1.43527 | 13315.1 | 18.24493 | 4667425.2 | 341.5928 | 135913.54 | 18.99735 | 11029.64 | 5.411806 | 12483.02 | 5.757334 | 216 | 0.7573357 | 0 | 3.549436e-07 | 1.15314e-05 | 2.983799e-07 | 1.175169e-05 | 3.261958e-07 | 1.268099e-05 | 2.696361e-07 | 1.271543e-05 | 2.395088e-07 | 24G Taper Waste | 0.102 | 15.4 | 5480 | 160 | 13.1 | 16.0 | 0.278 | 1.311714e-05 | 0 | 0.002869712 | #DIV/0! | 15.06532 | 0.3950478 | 2.622% | 5381.823 | 150.9476 | 2.805% | 169.1094 | 3.659689 | 2.164% | 13.76082 | 0.2651356 | 1.927% | 16.02127 | 0.1418807 | 0.8856% | 0.277725 | 0.004493856 | 1.618%
24G Trace Original | 0.0277 | 4.9139 | 177.3971 | 1.280866 | 0.722% | 24G Trace Original | 329.6 | 2.87054 | 59910.44 | 38.70092 | 20400142.16 | 714.1453 | 888428.42 | 48.57052 | 72935.44 | 13.91653 | 32185.4 | 9.244662 | 1643.3 | 2.088911 | 7.098871e-07 | 3.549436e-07 | 1.14771e-05 | 2.983799e-07 | 1.16923e-05 | 3.261958e-07 | 1.253449e-05 | 2.696361e-07 | 1.258604e-05 | 2.395088e-07 | 24G Trace Original | 0.740 | 125 | 43300 | 1890 | 157 | 74.7 | 3.82 | 1.310388e-05 | 0.04150716 | 0.02075889 | 50.01% | 121.9779 | 3.292135 | 2.699% | 42313.57 | 1219.374 | 2.882% | 1975.494 | 44.82597 | 2.269% | 162.8449 | 3.314604 | 2.035% | 74.68455 | 0.7982249 | 1.069% | 3.820083 | 0.06472574 | 1.694%
[6 empty] | 239Pu (ppb/cps) | [6 empty] | 1.266405e-05 | 6.3639e-08 | 1.270048e-05 | 6.3945e-08 | 1.201995e-05 | 9.2353e-08 | 1.123214e-05 | 1.6026e-07 | 0 | 3.549436e-07 | 1.142306e-05 | 2.983799e-07 | 1.163321e-05 | 3.261958e-07 | 1.238968e-05 | 2.696361e-07 | 1.245796e-05 | 2.395088e-07
53G | 0.0101 | 5.0003 | 495.0792 | 9.803569 | 1.98% | 53G | 0 | 0 | 9.6 | 0.4898979 | 2648.3 | 2.651827 | 389.6 | 1.017117 | 33.6 | 0.2986972 | 69.6 | 0.4298988 | 1.6 | 0.06518108 | 7.098871e-07 | 3.549436e-07 | 1.136927e-05 | 2.983799e-07 | 1.157443e-05 | 3.261958e-07 | 1.224655e-05 | 2.696361e-07 | 1.233119e-05 | 2.395088e-07 | 53G | <LOD | 0.056 | 15.7 | 2.31 | 0.202 | 0.451 | <LOD |  | 0 | 0 | #DIV/0! | 0.05403542 | 0.003280202 | 6.07% | 15.17544 | 0.5229198 | 3.446% | 2.362149 | 0.07021974 | 2.973% | 0.2051251 | 0.005974749 | 2.913% | 0.4507225 | 0.01000044 | 2.219% | 0.01038016 | 0.0004961949 | 4.78%
94G | 0.0057 | 4.8713 | 854.614 | 29.98648 | 3.509% | 94G | 0 | 0 | 0 | 0 | 0 | 0 | 12.8 | 0.1843599 | 1.6 | 0.06518108 | 3.2 | 0.09217997 | 0 | 0 | 0 | 3.549436e-07 | 1.131573e-05 | 2.983799e-07 | 1.151594e-05 | 3.261958e-07 | 1.210506e-05 | 2.696361e-07 | 1.22057e-05 | 2.395088e-07 | 94G | <LOD | <LOD | <LOD | 0.131 | <LOD | <LOD | <LOD |  | 0 | 0 | #DIV/0! | 0 | 0 | #DIV/0! | 0 | 0 | #DIV/0! | 0.132418 | 0.005824526 | 4.399% | 0.01668986 | 0.0009552376 | 5.723% | 0.03577217 | 0.001648226 | 4.608% | 0 | 0 | #DIV/0!
47G | 2.5381 | 5.0625 | 1.994602 | 0.0001758198 | 0.008815% | 47G | 653.6 | 4.042277 | 115199.84 | 53.66559 | 39290999.96 | 323.0042 | 2891237.32 | 87.62004 | 239268.5 | 25.20602 | 86971.26 | 15.19671 | 5373.94 | 3.77753 | 7.098871e-07 | 3.549436e-07 | 1.126245e-05 | 2.983799e-07 | 1.145774e-05 | 3.261958e-07 | 1.196522e-05 | 2.696361e-07 | 1.20815e-05 | 2.395088e-07 | 47G | 0.0165 | 2.71 | 938 | 69.2 | 5.79 | 2.27 | 0.140 | 1.306107e-05 | 0.00092546 | 0.0004627654 | 50% | 2.587862 | 0.06857207 | 2.65% | 897.9424 | 25.56407 | 2.847% | 69.00182 | 1.554969 | 2.254% | 5.76584 | 0.1143072 | 1.982% | 2.26912 | 0.01787498 | 0.7877% | 0.1404619 | 0.002147903 | 1.529%
48G | 2.7002 | 5.3585 | 1.984483 | 0.0001645952 | 0.008294% | 48G | 723.2 | 4.252058 | 122858.76 | 55.42084 | 42591898.22 | 336.2986 | 583959.66 | 39.37794 | 48281.9 | 11.3228 | 17792.66 | 6.873564 | 1075.24 | 1.689718 | 0 | 3.549436e-07 | 1.120942e-05 | 2.983799e-07 | 1.139984e-05 | 3.261958e-07 | 1.182698e-05 | 2.696361e-07 | 1.195855e-05 | 2.395088e-07 | 48G | 0.0182 | 2.87 | 1010 | 13.9 | 1.16 | 0.462 | 0.0280 | 1.312216e-05 | 0 | 0.0005094071 | #DIV/0! | 2.73298 | 0.07275912 | 2.662% | 963.5476 | 27.57113 | 2.861% | 13.70579 | 0.3124734 | 2.28% | 1.145804 | 0.02295021 | 2.003% | 0.4618633 | 0.003641778 | 0.7885% | 0.02796161 | 0.0004293823 | 1.536%
49G | 2.6624 | 5.5254 | 2.075346 | 0.0001730548 | 0.008339% | 49G | 556.8 | 3.730952 | 99838.78 | 49.95968 | 34546762.14 | 302.8763 | 123069.16 | 18.07741 | 10342.68 | 5.240565 | 3785.4 | 3.170425 | 251.2 | 0.8167166 | 7.098871e-07 | 3.549436e-07 | 1.115663e-05 | 2.983799e-07 | 1.134224e-05 | 3.261958e-07 | 1.169035e-05 | 2.696361e-07 | 1.183686e-05 | 2.395088e-07 | 49G | 0.0146 | 2.44 | 858 | 3.07 | 0.260 | 0.103 | 0.00683 | 1.310119e-05 | 0.0008203118 | 0.0004101927 | 50% | 2.311654 | 0.06183542 | 2.675% | 813.1983 | 23.38719 | 2.876% | 2.985844 | 0.06886989 | 2.307% | 0.254074 | 0.005142625 | 2.024% | 0.1027608 | 0.0008138569 | 0.792% | 0.006831553 | 0.0001066931 | 1.562%
50G | 2.5742 | 5.1252 | 1.990987 | 0.0001731031 | 0.008694% | 50G | 233.6 | 2.416609 | 39603.46 | 31.46564 | 13620846.58 | 190.1795 | 1389603.64 | 60.74451 | 114055.78 | 17.40284 | 42714.52 | 10.64999 | 2533.84 | 2.593888 | 0 | 3.549436e-07 | 1.11041e-05 | 2.983799e-07 | 1.128492e-05 | 3.261958e-07 | 1.155529e-05 | 2.696361e-07 | 1.171641e-05 | 2.395088e-07 | 50G | 0.00588 | 0.929 | 325 | 33.2 | 2.75 | 1.11 | 0.0661 | 1.310249e-05 | 0 | 0.0001650824 | #DIV/0! | 0.8755582 | 0.02353766 | 2.688% | 306.035 | 8.846125 | 2.891% | 31.96984 | 0.7460043 | 2.333% | 2.660605 | 0.05439054 | 2.044% | 1.112421 | 0.008765313 | 0.7879% | 0.06610847 | 0.001012108 | 1.531%
51G | 2.5093 | 5.0574 | 2.015462 | 0.0001793256 | 0.008897% | 51G | 57.6 | 1.2 | 10694.16 | 16.35096 | 3743491.76 | 99.70111 | 363263 | 31.0579 | 30375.28 | 8.980938 | 11753.54 | 5.586579 | 661.6 | 1.325438 | 7.098871e-07 | 3.549436e-07 | 1.105181e-05 | 2.983799e-07 | 1.122789e-05 | 3.261958e-07 | 1.14218e-05 | 2.696361e-07 | 1.159718e-05 | 2.395088e-07 | 51G | 0.00147 | 0.254 | 90.3 | 8.79 | 0.743 | 0.310 | 0.0175 | 1.312405e-05 | 8.241125e-05 | 4.124138e-05 | 50.04% | 0.2382072 | 0.006441524 | 2.704% | 84.71296 | 2.461117 | 2.905% | 8.362387 | 0.1974149 | 2.361% | 0.7099823 | 0.01466443 | 2.065% | 0.3098623 | 0.002444781 | 0.789% | 0.01747349 | 0.0002692029 | 1.541%
52G | 2.4789 | 5.054 | 2.038808 | 0.0001832139 | 0.008986% | 52G | 88 | 1.48324 | 15815.6 | 19.88442 | 5451577.08 | 120.3158 | 505314.48 | 36.63047 | 41570.68 | 10.50643 | 16401.94 | 6.599472 | 940.8 | 1.580557 | 0 | 3.549436e-07 | 1.099977e-05 | 2.983799e-07 | 1.117115e-05 | 3.261958e-07 | 1.128984e-05 | 2.696361e-07 | 1.147917e-05 | 2.395088e-07 | 52G | 0.00227 | 0.380 | 133 | 12.4 | 1.03 | 0.437 | 0.0251 | 1.30858e-05 | 0 | 6.368222e-05 | #DIV/0! | 0.3546873 | 0.00963163 | 2.716% | 124.1642 | 3.625593 | 2.92% | 11.63123 | 0.2777929 | 2.388% | 0.9729126 | 0.02030116 | 2.087% | 0.4374181 | 0.003449413 | 0.7886% | 0.02513523 | 0.0003862699 | 1.537%
[6 empty] | Natural U (ppb/cps) | 1.2915e-05 | 8.9297e-08 | 1.103637e-05 | 5.6309e-08 | 1.110298e-05 | 5.5796e-08 | [8 empty] | 7.098871e-07 | 3.549436e-07 | 1.094798e-05 | 2.983799e-07 | 1.11147e-05 | 3.261958e-07 | 1.115941e-05 | 2.696361e-07 | 1.136236e-05 | 2.395088e-07 | [8 empty] | 1.30717e-05
[6 empty] | 239Pu std (ppb/cps) | [6 empty] | 1.139298e-05 | 5.7251e-08 | 1.157142e-05 | 5.8251e-08 | 1.308053e-05 | 1.0301e-07 | 1.310417e-05 | 2.0017e-07 | 0 | 3.549436e-07 | 1.089642e-05 | 2.983799e-07 | 1.105853e-05 | 3.261958e-07 | 1.103049e-05 | 2.696361e-07 | 1.124673e-05 | 2.395088e-07
[6 empty] | MSCS-M (ppb/cps) | 1.062865e-05 | 8.37e-08 | 1.076437e-05 | 5.4393e-08 | 1.101354e-05 | 5.5342e-08 | [8 empty] | 7.098871e-07 | 3.549436e-07 | 1.084512e-05 | 2.983799e-07 | 1.100265e-05 | 3.261958e-07 | 1.090306e-05 | 2.696361e-07 | 1.113229e-05 | 2.395088e-07

## U_Pu_Results
Sample ID | 234U ppb | ± | % | 235U | ± | % | 238U | ± | % | 239Pu | ± | % | 240Pu | ± | % | 241Pu | ± | % | 242Pu | ± | %
87G Trace | 0 | 0 | #DIV/0! | 1.123318 | 0.03356632 | 2.988% | 416.5809 | 12.25258 | 2.941% | 35.36142 | 0.8069615 | 2.282% | 2.638818 | 0.05745537 | 2.177% | 13.64497 | 0.2306539 | 1.69% | 0.0513239 | 0.00136894 | 2.667%
90G Trace | 0.001225176 | 0.0006148683 | 50.19% | 4.852608 | 0.1193326 | 2.459% | 1701.237 | 44.19558 | 2.598% | 482.2147 | 8.771368 | 1.819% | 39.22132 | 0.652788 | 1.664% | 12.07337 | 0.1136961 | 0.9417% | 0.7662884 | 0.01248362 | 1.629%
93G Trace | 0 | 0 | #DIV/0! | 0.01973299 | 0.0009158296 | 4.641% | 6.870791 | 0.1785842 | 2.599% | 29.03187 | 0.5255227 | 1.81% | 2.501296 | 0.04133951 | 1.653% | 0.7036202 | 0.006399599 | 0.9095% | 0.04574518 | 0.0008241528 | 1.802%
96G Trace | 0 | 0 | #DIV/0! | 0.05535925 | 0.002051675 | 3.706% | 7.089995 | 0.187332 | 2.642% | 2.947889 | 0.05523591 | 1.874% | 0.260354 | 0.004597699 | 1.766% | 0.06849252 | 0.0008700379 | 1.27% | 0.002859012 | 0.0001253775 | 4.385%
30G Trace Waste | 0 | 0.002701128 | #DIV/0! | 21.20764 | 0.5352801 | 2.524% | 7592.538 | 203.23 | 2.677% | 296.455 | 5.736728 | 1.935% | 24.52855 | 0.4350697 | 1.774% | 22.9893 | 0.2413019 | 1.05% | 0.5294384 | 0.009056267 | 1.711%
30G Trace Original | 0.274341 | 0.1371781 | 50% | 821.1154 | 20.32389 | 2.475% | 290920.1 | 7673.722 | 2.638% | 5317.665 | 100.1375 | 1.883% | 433.1114 | 7.405355 | 1.71% | 150.4605 | 1.366013 | 0.9079% | 8.706552 | 0.1388036 | 1.594%
42G taper | 0 | 0.002866599 | #DIV/0! | 18.7725 | 0.4610769 | 2.456% | 6727.604 | 176.3123 | 2.621% | 312.1184 | 5.811175 | 1.862% | 25.41535 | 0.4269531 | 1.68% | 8.415096 | 0.0687749 | 0.8173% | 0.5140412 | 0.007988468 | 1.554%
70G | 9.761715e-05 | 5.177378e-05 | 53.04% | 0.4509527 | 0.01249559 | 2.771% | 165.1381 | 4.486464 | 2.717% | 60.19256 | 1.202044 | 1.997% | 5.037107 | 0.09194051 | 1.825% | 1.681798 | 0.01796693 | 1.068% | 0.07928644 | 0.001498775 | 1.89%
71G | 0 | 0.0003178882 | #DIV/0! | 1.864746 | 0.04767531 | 2.557% | 646.1795 | 17.34552 | 2.684% | 233.6208 | 4.569947 | 1.956% | 19.61438 | 0.347383 | 1.771% | 6.470296 | 0.06033442 | 0.9325% | 0.3912039 | 0.006412245 | 1.639%
72G | 0 | 0 | #DIV/0! | 0.1232846 | 0.00394639 | 3.201% | 45.7417 | 1.245976 | 2.724% | 14.98343 | 0.3014633 | 2.012% | 1.272066 | 0.02335945 | 1.836% | 0.3542232 | 0.003792131 | 1.071% | 0.03037118 | 0.000641162 | 2.111%
73G | 0 | 0 | #DIV/0! | 0.05404464 | 0.002111892 | 3.908% | 17.68624 | 0.4847766 | 2.741% | 5.661866 | 0.1152767 | 2.036% | 0.5449382 | 0.01019311 | 1.871% | 0.1557823 | 0.001810436 | 1.162% | 0.01642777 | 0.0004035217 | 2.456%
74G | 4.179364e-05 | 2.216477e-05 | 53.03% | 0.344535 | 0.009109341 | 2.644% | 123.6258 | 3.332343 | 2.696% | 44.12678 | 0.8747513 | 1.982% | 3.620078 | 0.06444121 | 1.78% | 1.27923 | 0.01090669 | 0.8526% | 0.08332092 | 0.001376046 | 1.652%
75G trace waste | #VALUE! | #VALUE! | #VALUE! | #VALUE! | #VALUE! | #VALUE! | #VALUE! | #VALUE! | #VALUE! | #VALUE! | #VALUE! | #VALUE! | #VALUE! | #VALUE! | #VALUE! | #VALUE! | #VALUE! | #VALUE! | #VALUE! | #VALUE! | #VALUE!
81G trace | 0 | 0 | #DIV/0! | 0.07508749 | 0.003309819 | 4.408% | 23.46244 | 0.6972401 | 2.972% | 56.53863 | 1.325501 | 2.344% | 4.624593 | 0.1002044 | 2.167% | 1.589818 | 0.02333162 | 1.468% | 0.1142046 | 0.002475813 | 2.168%
82G trace | 0 | 0 | #DIV/0! | 0.01266316 | 0.000750248 | 5.925% | 3.231032 | 0.0899911 | 2.785% | 7.463536 | 0.1560342 | 2.091% | 0.6514349 | 0.01232647 | 1.892% | 0.2485966 | 0.002530744 | 1.018% | 0.007702448 | 0.0002193566 | 2.848%
83G Trace | #VALUE! | #VALUE! | #VALUE! | #VALUE! | #VALUE! | #VALUE! | #VALUE! | #VALUE! | #VALUE! | #VALUE! | #VALUE! | #VALUE! | #VALUE! | #VALUE! | #VALUE! | #VALUE! | #VALUE! | #VALUE! | #VALUE! | #VALUE! | #VALUE!
84G trace | 0 | 0 | #DIV/0! | 0 | 0 | #DIV/0! | 0.4081416 | 0.01213133 | 2.972% | 0.9022779 | 0.01949705 | 2.161% | 0.08278473 | 0.00171071 | 2.066% | 0.03394061 | 0.0005153027 | 1.518% | 0.002833495 | 0.0001242585 | 4.385%
86G Trace | 0.06134303 | 0.03069558 | 50.04% | 196.1806 | 6.005378 | 3.061% | 68241.61 | 2196.397 | 3.219% | 7907.358 | 211.4296 | 2.674% | 656.5185 | 16.35828 | 2.492% | 241.8643 | 4.428712 | 1.831% | 14.8736 | 0.3350708 | 2.253%
24G Taper Waste | 0 | 0.002869712 | #DIV/0! | 15.06532 | 0.3950478 | 2.622% | 5381.823 | 150.9476 | 2.805% | 169.1094 | 3.659689 | 2.164% | 13.76082 | 0.2651356 | 1.927% | 16.02127 | 0.1418807 | 0.8856% | 0.277725 | 0.004493856 | 1.618%
24G Trace Original | 0.04150716 | 0.02075889 | 50.01% | 121.9779 | 3.292135 | 2.699% | 42313.57 | 1219.374 | 2.882% | 1975.494 | 44.82597 | 2.269% | 162.8449 | 3.314604 | 2.035% | 74.68455 | 0.7982249 | 1.069% | 3.820083 | 0.06472574 | 1.694%
|  |  |  | 0 | [5 empty] | 0
53G | 0 | 0 | #DIV/0! | 0.05403542 | 0.003280202 | 6.07% | 15.17544 | 0.5229198 | 3.446% | 2.362149 | 0.07021974 | 2.973% | 0.2051251 | 0.005974749 | 2.913% | 0.4507225 | 0.01000044 | 2.219% | 0.01038016 | 0.0004961949 | 4.78%
94G | 0 | 0 | #DIV/0! | 0 | 0 | #DIV/0! | 0 | 0 | #DIV/0! | 0.132418 | 0.005824526 | 4.399% | 0.01668986 | 0.0009552376 | 5.723% | 0.03577217 | 0.001648226 | 4.608% | 0 | 0 | #DIV/0!
47G | 0.00092546 | 0.0004627654 | 50% | 2.587862 | 0.06857207 | 2.65% | 897.9424 | 25.56407 | 2.847% | 69.00182 | 1.554969 | 2.254% | 5.76584 | 0.1143072 | 1.982% | 2.26912 | 0.01787498 | 0.7877% | 0.1404619 | 0.002147903 | 1.529%
48G | 0 | 0.0005094071 | #DIV/0! | 2.73298 | 0.07275912 | 2.662% | 963.5476 | 27.57113 | 2.861% | 13.70579 | 0.3124734 | 2.28% | 1.145804 | 0.02295021 | 2.003% | 0.4618633 | 0.003641778 | 0.7885% | 0.02796161 | 0.0004293823 | 1.536%
49G | 0.0008203118 | 0.0004101927 | 50% | 2.311654 | 0.06183542 | 2.675% | 813.1983 | 23.38719 | 2.876% | 2.985844 | 0.06886989 | 2.307% | 0.254074 | 0.005142625 | 2.024% | 0.1027608 | 0.0008138569 | 0.792% | 0.006831553 | 0.0001066931 | 1.562%
50G | 0 | 0.0001650824 | #DIV/0! | 0.8755582 | 0.02353766 | 2.688% | 306.035 | 8.846125 | 2.891% | 31.96984 | 0.7460043 | 2.333% | 2.660605 | 0.05439054 | 2.044% | 1.112421 | 0.008765313 | 0.7879% | 0.06610847 | 0.001012108 | 1.531%
51G | 8.241125e-05 | 4.124138e-05 | 50.04% | 0.2382072 | 0.006441524 | 2.704% | 84.71296 | 2.461117 | 2.905% | 8.362387 | 0.1974149 | 2.361% | 0.7099823 | 0.01466443 | 2.065% | 0.3098623 | 0.002444781 | 0.789% | 0.01747349 | 0.0002692029 | 1.541%
52G | 0 | 6.368222e-05 | #DIV/0! | 0.3546873 | 0.00963163 | 2.716% | 124.1642 | 3.625593 | 2.92% | 11.63123 | 0.2777929 | 2.388% | 0.9729126 | 0.02030116 | 2.087% | 0.4374181 | 0.003449413 | 0.7886% | 0.02513523 | 0.0003862699 | 1.537%

## Totals
Correction |  | Before Evaporation Correction | [5 empty] | assume 1% error in volume |  |  |  |  | After Evaporation Correction
Factor | Sample ID | U ppb | ± | % | Pu ppb | ± | % |  |  |  | Evap Correction |  | U ppb | ± | % | Pu ppb | ± | % |  | Sample ID | U ppb | ± | % | Pu ppb | ± | %
| 87G Trace | 417.7042 | 12.25262 | 2.933% | 51.69653 | 0.8412437 | 1.627% |  | Ratio-1 | ± | 0.3738273 |  | 156.1492 | 4.580364 | 2.933% | 19.32557 | 0.3144799 | 1.627% |  | 87G Trace | 156.1492 | 4.580364 | 0.02933325 | 19.32557 | 0.3144799 | 0.01627273
0.881205 | 90G Trace | 1706.091 | 44.19575 | 2.59% | 534.2757 | 8.79637 | 1.646% | ppb ratio | 37.31774 | 2.740607 | 0.7540208 |  | 1286.428 | 33.32451 | 2.59% | 402.855 | 6.632646 | 1.646% | 4834.26 | 90G Trace | 1286.428 | 33.32451 | 0.02590469 | 402.855 | 6.632646 | 0.0164641
| 93G Trace | 6.890524 | 0.1785865 | 2.592% | 32.28254 | 0.5271856 | 1.633% | vol ratio | 0.7142857 | 0.01010153 | 0.9221874 |  | 6.354354 | 0.1646902 | 2.592% | 29.77055 | 0.4861639 | 1.633% |  | 93G Trace | 6.354354 | 0.1646902 | 0.0259177 | 29.77055 | 0.4861639 | 0.01633036
| 96G Trace | 7.145355 | 0.1873432 | 2.622% | 3.279595 | 0.0554339 | 1.69% |  | DR Exp 1 U | ± | 0.7153276 |  | 5.11127 | 0.1340118 | 2.622% | 2.345985 | 0.0396534 | 1.69% | 0.9790481 | 96G Trace | 5.11127 | 0.1340118 | 0.02621889 | 2.345985 | 0.0396534 | 0.01690267
| 30G Trace Waste | 7613.746 | 203.2308 | 2.669% | 344.5023 | 5.758268 | 1.671% |  | 26.65553 | 1.993542 | 0.605407 |  | 4609.415 | 123.0373 | 2.669% | 208.5641 | 3.486096 | 1.671% |  | 30G Trace Waste | 4609.415 | 123.0373 | 0.02669261 | 208.5641 | 3.486096 | 0.01671474
| 30G Trace Original | 291741.5 | 7673.749 | 2.63% | 5909.943 | 100.4203 | 1.699% |  |  |  | 0.8354926 |  | 243747.9 | 6411.36 | 2.63% | 4937.714 | 83.90045 | 1.699% |  | 30G Trace Original | 243747.9 | 6411.36 | 0.02630325 | 4937.714 | 83.90045 | 0.01699176
| 42G taper | 6746.376 | 176.3129 | 2.613% | 346.4629 | 5.82725 | 1.682% |  | DR Exp 1 Pu | ± | 0.8721007 |  | 5883.52 | 153.7626 | 2.613% | 302.1506 | 5.081949 | 1.682% |  | 42G taper | 5883.52 | 153.7626 | 0.02613446 | 302.1506 | 5.081949 | 0.01681926
| 70G | 165.5892 | 4.486481 | 2.709% | 66.99075 | 1.20569 | 1.8% |  | 11.5393 | 0.9545358 | 0.6367224 |  | 105.4344 | 2.856643 | 2.709% | 42.65452 | 0.76769 | 1.8% | 357.2466 | 70G | 105.4344 | 2.856643 | 0.02709405 | 42.65452 | 0.76769 | 0.01799786
| 71G | 648.0442 | 17.34558 | 2.677% | 260.0967 | 4.583533 | 1.762% | ppb ratio | 16.15502 | 1.316676 | 0.8287393 |  | 537.0597 | 14.37497 | 2.677% | 215.5523 | 3.798554 | 1.762% | 0.886787 | 71G | 537.0597 | 14.37497 | 0.02676605 | 215.5523 | 3.798554 | 0.01762242
| 72G | 45.86498 | 1.245982 | 2.717% | 16.64009 | 0.3023914 | 1.817% | vol ratio | 0.7142857 | 0.01010153 | 0.6996523 |  | 32.08954 | 0.8717541 | 2.717% | 11.64228 | 0.2115688 | 1.817% |  | 72G | 32.08954 | 0.8717541 | 0.0271663 | 11.64228 | 0.2115688 | 0.01817246
| 73G | 17.74028 | 0.4847812 | 2.733% | 6.379015 | 0.1157414 | 1.814% |  | % U recovery |  | 0.6964252 |  | 12.35478 | 0.3376138 | 2.733% | 4.442506 | 0.0806052 | 1.814% | 0.04767872 | 73G | 12.35478 | 0.3376138 | 0.02732658 | 4.442506 | 0.0806052 | 0.01814408
| 74G | 123.9704 | 3.332355 | 2.688% | 49.10941 | 0.8771906 | 1.786% |  | 6.605% | 1.378% | 0.6792801 |  | 84.2106 | 2.263603 | 2.688% | 33.35905 | 0.5958582 | 1.786% | 0.9523213 | 74G | 84.2106 | 2.263603 | 0.02688026 | 33.35905 | 0.5958582 | 0.01786197
| 75G trace waste | #VALUE! | #VALUE! | #VALUE! | #VALUE! | #VALUE! | #VALUE! |  | % Pu Recovery |  | 1 |  | #VALUE! | #VALUE! | #VALUE! | #VALUE! | #VALUE! | #VALUE! |  | 75G trace waste | #VALUE! | #VALUE! | #VALUE! | #VALUE! | #VALUE! | #VALUE!
| 81G trace | 23.53753 | 0.697248 | 2.962% | 62.86725 | 1.32949 | 2.115% |  | 42.02% | 2.727% | 0.4398648 |  | 10.35333 | 0.3066948 | 2.962% | 27.65309 | 0.5847958 | 2.115% |  | 81G trace | 10.35333 | 0.3066948 | 0.02962282 | 27.65309 | 0.5847958 | 0.02114758
| 82G trace | 3.243696 | 0.08999422 | 2.774% | 8.37127 | 0.1565409 | 1.87% | U ppb ratio | 0.09246498 | 0.0192543 | 0.8255121 |  | 2.67771 | 0.07429133 | 2.774% | 6.910585 | 0.1292264 | 1.87% |  | 82G trace | 2.67771 | 0.07429133 | 0.02774435 | 6.910585 | 0.1292264 | 0.01869978
| 83G Trace | #VALUE! | #VALUE! | #VALUE! | #VALUE! | #VALUE! | #VALUE! | Pu ppb ratio | 0.5882943 | 0.03725609 | 1 |  | #VALUE! | #VALUE! | #VALUE! | #VALUE! | #VALUE! | #VALUE! |  | 83G Trace | #VALUE! | #VALUE! | #VALUE! | #VALUE! | #VALUE! | #VALUE!
| 84G trace | 0.4081416 | 0.01213133 | 2.972% | 1.021837 | 0.01957913 | 1.916% |  |  |  | 0.7609687 |  | 0.3105829 | 0.009231561 | 2.972% | 0.7775857 | 0.0148991 | 1.916% |  | 84G trace | 0.3105829 | 0.009231561 | 0.02972334 | 0.7775857 | 0.0148991 | 0.01916072
0.394166 | 86G Trace | 68437.85 | 2196.405 | 3.209% | 8820.614 | 212.108 | 2.405% |  |  |  | 0.368867 |  | 25244.46 | 810.1813 | 3.209% | 3253.633 | 78.23962 | 2.405% |  | 86G Trace | 25244.46 | 810.1813 | 0.03209343 | 3253.633 | 78.23962 | 0.02404685
| 24G Taper Waste | 5396.888 | 150.9481 | 2.797% | 199.1692 | 3.672025 | 1.844% |  |  |  | 0.5448975 |  | 2940.751 | 82.25126 | 2.797% | 108.5268 | 2.000877 | 1.844% |  | 24G Taper Waste | 2940.751 | 82.25126 | 0.02796948 | 108.5268 | 2.000877 | 0.01843671
| 24G Trace Original | 42435.59 | 1219.379 | 2.873% | 2216.843 | 44.95548 | 2.028% |  | Exp1 Extration U |  | 0.5874782 |  | 24929.99 | 716.3584 | 2.873% | 1302.347 | 26.41037 | 2.028% |  | 24G Trace Original | 24929.99 | 716.3584 | 0.02873481 | 1302.347 | 26.41037 | 0.02027905
| 53G | 15.22948 | 0.5229301 | 3.434% | 3.028376 | 0.07118121 | 2.35% |  | 97.39% | 0.0978% | 0.2489124 |  | 3.790806 | 0.1301638 | 3.434% | 0.7538005 | 0.01771788 | 2.35% |  | 53G | 3.790806 | 0.1301638 | 0.0343367 | 0.7538005 | 0.01771788 | 0.02350474
| 94G | 0 | 0 | #DIV/0! | 0.18488 | 0.006128151 | 3.315% |  | Exp1 Extraction Pu |  | 0.2584503 |  | 0 | 0 | #DIV/0! | 0.0477823 | 0.001583822 | 3.315% |  | 94G | 0 | 0 | #DIV/0! | 0.0477823 | 0.001583822 | 0.03314663
| 47G | 900.5312 | 25.56416 | 2.839% | 77.17725 | 1.559269 | 2.02% |  | 94.17% | 0.1389% | 0.9773049 |  | 880.0935 | 24.98398 | 2.839% | 75.4257 | 1.523881 | 2.02% |  | 47G | 880.0935 | 24.98398 | 0.02838786 | 75.4257 | 1.523881 | 0.02020374
| 48G | 966.2806 | 27.57123 | 2.853% | 15.34142 | 0.3133365 | 2.042% |  |  |  | 0.9226318 |  | 891.5212 | 25.43809 | 2.853% | 14.15448 | 0.2890942 | 2.042% |  | 48G | 891.5212 | 25.43809 | 0.02853335 | 14.15448 | 0.2890942 | 0.02042422
| 49G | 815.5107 | 23.38727 | 2.868% | 3.34951 | 0.06906651 | 2.062% |  | Exp 1 % extracted U |  | 0.9217558 |  | 751.7018 | 21.55735 | 2.868% | 3.087431 | 0.06366245 | 2.062% |  | 49G | 751.7018 | 21.55735 | 0.02867807 | 3.087431 | 0.06366245 | 0.02061988
| 50G | 306.9106 | 8.846156 | 2.882% | 35.80897 | 0.7480365 | 2.089% |  | 69.56% | 0.9863% | 0.9304493 |  | 285.5647 | 8.2309 | 2.882% | 33.31843 | 0.6960101 | 2.089% |  | 50G | 285.5647 | 8.2309 | 0.02882324 | 33.31843 | 0.6960101 | 0.02088964
| 51G | 84.95125 | 2.461125 | 2.897% | 9.399705 | 0.1979741 | 2.106% |  | Exp 1 % extracted Pu |  | 0.974958 |  | 82.82389 | 2.399494 | 2.897% | 9.164318 | 0.1930164 | 2.106% |  | 51G | 82.82389 | 2.399494 | 0.02897103 | 9.164318 | 0.1930164 | 0.02106173
| 52G | 124.5189 | 3.625605 | 2.912% | 13.0667 | 0.2785553 | 2.132% |  | 67.26% | 0.9564% | 0.9276727 |  | 115.5128 | 3.363375 | 2.912% | 12.12162 | 0.2584082 | 2.132% |  | 52G | 115.5128 | 3.363375 | 0.02911691 | 12.12162 | 0.2584082 | 0.02131796
[9 empty] | vol Exp 2 C1 | ±
U 1/DR | ± | Pu 1/DR | ± | [5 empty] | 0.952381 | 0.0134687
0.03751567 | 0.002805762 | 0.08666038 | 0.007168585 |  | exp 2 cycle 1 extraction
vol ratio | ± | vol ratio | ± | [5 empty] | Pu recovery Exp 2 C1 |  | U recovery Exp 2 C1
0.7142857 | 0.01010153 | 0.7142857 | 0.01010153 |  | Actual U | ± |  | Pu start | Pu end (90G) | ± | U end (90G) | ±
1/DRxVr | ± | 1/DRxVr | ± |  | 99.86% | 0.005641% |  | 2954.972 | 3053.004 | 132.5252 | 19498.18 | 575.4615
0.02679691 | 0.002039631 | 0.06190027 | 0.005194709 |  | Actual Pu | ± |  |  | % recovery Exp 2 C1 Pu |  | % Recovery Exp 2 C1 U
plus 1 | ± | plus 1 | ± |  | 99.13% | 0.02058% |  |  | 1.033175 | 0.02408089 | 0.06683376 | 0.002642186
1.026797 | 0.002039631 | 1.0619 | 0.005194709
Inverse | ± | Inverse | ± | [5 empty] | vol exp 2 C2 | ±
0.9739024 | 0.001934561 | 0.941708 | 0.004606741 | [5 empty] | 0.9090909 | 0.01379311
%TBP 5/7 removed |  | %TBP 5/7 removed
0.6956446 | 0.009934472 | 0.6726486 | 0.01006572 | [5 empty] | Pu recovery Exp 2 C2 |  | U recovery Exp 2 C2
%TBP 2nd contact |  | %TBP 2nd contact | [6 empty] | Pu end (93G) | ± | U end (93G) | ±
0.2117232 | 0.003887251 | 0.2201925 | 0.003475666 | [5 empty] | 193.6952 | 7.850248 | 75.16935 | 2.257497
%TBP 3rd contact |  | %TBP 3rd contact | [6 empty] | Pu start |  | U start
0.0644391 | 0.006572656 | 0.07208032 | 0.006153484 | [5 empty] | 267.1378 | 11.04377 | 1624.848 | 47.95513
%TBP 4th contact |  | %TBP 4th contact | [6 empty] | % recovery Exp 2 C2 Pu |  | % recovery Exp 2 C2 U
0.02745734 | 0.01220325 | 0.03303383 | 0.01158316 | [5 empty] | 0.7250759 | 0.04197729 | 0.04626238 | 0.001947961
Percent in TBP |  | Percent in TBP
0.9992642 | 0.01749067 | 0.9979552 | 0.01689479
Combined
[9 empty] | 0.7491306 | 0.04839403 | 0.003091889 | 0.003282635
Pu recovery Exp 2 C3
[9 empty] | Pu end (96) | ±
[9 empty] | 35.7774 | 0.8126296
Pu Start
16.14127

## Evap_calcs
Original | [6 empty] | Modified | [11 empty] | 0.8263771
Sample ID | U ppb | ± | % | Pu ppb | ± | % | Sample ID | U ppb | ± | % |  | Pu ppb | ± | % |  |  | % Lost | Evap Correction | Evap Correction updated
87G Trace | 417.7042 | 12.25262 | 0.02933325 | 51.69653 | 0.8412437 | 0.01627273 | [9 empty] | 87G Trace | 0.7577324 | 0.3738273 | 0.3738273
90G Trace | 1706.091 | 44.19575 | 0.02590469 | 534.2757 | 8.79637 | 0.0164641 | [9 empty] | 90G Trace | 0.2976597 | 0.7540208 | 0.7540208
93G Trace | 6.890524 | 0.1785865 | 0.0259177 | 32.28254 | 0.5271856 | 0.01633036 | [9 empty] | 93G Trace | 0.09416112 | 0.9221874 | 0.9221874
96G Trace | 7.145355 | 0.1873432 | 0.02621889 | 3.279595 | 0.0554339 | 0.01690267 | [9 empty] | 96G Trace | 0.3444824 | 0.7153276 | 0.7153276
30G Trace Waste | 7613.746 | 203.2308 | 0.02669261 | 344.5023 | 5.758268 | 0.01671474 | 30G Trace Waste | 7613.746 | 203.2308 | 0.02669261 |  | 344.5023 | 5.758268 | 0.01671474 |  | 30G Trace Waste | 0.4774975 | 1 | 0.605407
30G Trace Original | 291741.5 | 7673.749 | 0.02630325 | 5909.943 | 100.4203 | 0.01699176 | 30G Trace Original | 291741.5 | 7673.749 | 0.02630325 |  | 5909.943 | 100.4203 | 0.01699176 |  | 30G Trace Original | 0.1990706 | 1 | 0.8354926
42G taper | 6746.376 | 176.3129 | 0.02613446 | 346.4629 | 5.82725 | 0.01681926 | [9 empty] | 42G taper | 0.1547711 | 0.8721007 | 0.8721007
70G | 165.5892 | 4.486481 | 0.02709405 | 66.99075 | 1.20569 | 0.01799786 |  |  |  | For these calculations: | [5 empty] | 70G | 0.4396027 | 0.6367224 | 0.6367224
71G | 648.0442 | 17.34558 | 0.02676605 | 260.0967 | 4.583533 | 0.01762242 | Distribution Ratio U | 26.65553 |  | Volume of TBP |  | 0.7 | ml |  |  | 71G | 0.2072428 | 0.8287393 | 0.8287393
72G | 45.86498 | 1.245982 | 0.0271663 | 16.64009 | 0.3023914 | 0.01817246 | Distribution Ratio Pu | 11.5393 |  | Volume of HNO3 |  | 0.5 | ml |  |  | 72G | 0.3634511 | 0.6996523 | 0.6996523
73G | 17.74028 | 0.4847812 | 0.02732658 | 6.379015 | 0.1157414 | 0.01814408 |  |  |  | Check "Distribution_Ratio_Pu&U" document for | [5 empty] | 73G | 0.3673563 | 0.6964252 | 0.6964252
74G | 123.9704 | 3.332355 | 0.02688026 | 49.10941 | 0.8771906 | 0.01786197 | %T,1(Vt,Vh) U | 0.9739024 |  | description of where variables come from | [5 empty] | 74G | 0.3881035 | 0.6792801 | 0.6792801
75G trace waste | #VALUE! | #VALUE! | #VALUE! | #VALUE! | #VALUE! | #VALUE! | %T,1(Vt,Vh) Pu | 0.941708 | [7 empty] | 75G trace waste |  | 1 | 1
81G trace | 23.53753 | 0.697248 | 0.02962282 | 62.86725 | 1.32949 | 0.02114758 | [5 empty] | pg 128 in book (could difer) |  |  |  | 81G trace | 0.6778203 | 0.4398648 | 0.4398648
82G trace | 3.243696 | 0.08999422 | 0.02774435 | 8.37127 | 0.1565409 | 0.01869978 | %H,1(Vt,Vh) U | 0.02609757 |  | Density of TBP |  | 0.83 | I think density cancels later |  |  | 82G trace | 0.211148 | 0.8255121 | 0.8255121
83G Trace | #VALUE! | #VALUE! | #VALUE! | #VALUE! | #VALUE! | #VALUE! | %H,1(Vt,Vh) Pu | 0.05829198 |  | Density of HNO3 |  | 1.12793 |  |  |  | 83G Trace |  | 1 | 1
84G trace | 0.4081416 | 0.01213133 | 0.02972334 | 1.021837 | 0.01957913 | 0.01916072 | [9 empty] | 84G trace | 0.2892521 | 0.7609687 | 0.7609687
86G Trace | 68437.85 | 2196.405 | 0.03209343 | 8820.614 | 212.108 | 0.02404685 | Sanity Check U | 1 |  | Ct U | 1.676252 |  | C h U | 0.04627517 |  | 86G Trace | 0.7637349 | 0.368867 | 0.368867
24G Taper Waste | 5396.888 | 150.9481 | 0.02796948 | 199.1692 | 3.672025 | 0.01843671 | Sanity Check Pu | 1 |  | Ct Pu | 1.62084 |  | C h Pu | 0.103361 |  | 24G Taper Waste | 0.5507202 | 0.5448975 | 0.5448975
24G Trace Original | 42435.59 | 1219.379 | 0.02873481 | 2216.843 | 44.95548 | 0.02027905 | [9 empty] | 24G Trace Original | 0.4991931 | 0.5874782 | 0.5874782
53G | 15.22948 | 0.5229301 | 0.0343367 | 3.028376 | 0.07118121 | 0.02350474 | M tot 4 (U) = M tot 1 * | 0.02819312 |  | M tot1 U | 164532 |  |  |  |  | 53G | 0.9088921 | 0.2489124 | 0.2489124
94G | 0 | 0 | #DIV/0! | 0.18488 | 0.006128151 | 0.03314663 | M tot 4 (Pu) = M tot 1 * | 0.03507863 |  | M tot1 Pu | 3333.001 |  |  |  |  | 94G | 0.8973503 | 0.2584503 | 0.2584503
47G | 900.5312 | 25.56416 | 0.02838786 | 77.17725 | 1.559269 | 0.02020374 | [9 empty] | 47G | 0.0274634 | 0.9773049 | 0.9773049
48G | 966.2806 | 27.57123 | 0.02853335 | 15.34142 | 0.3133365 | 0.02042422 | PPB T 4 U = M tot 1 U * | 0.04725877 |  | PPB T 4 U | 7775.579 |  | % lost U | 0.4861072 |  | 48G | 0.0936234 | 0.9226318 | 0.9226318
49G | 815.5107 | 23.38727 | 0.02867807 | 3.34951 | 0.06906651 | 0.02061988 | PPB H 4 U = M tot 1 U * | 0.001304641 |  | PPB H 4 U | 214.6552 |  | % lost Pu | 0.7662382 |  | 49G | 0.0946834 | 0.9217558 | 0.9217558
50G | 306.9106 | 8.846156 | 0.02882324 | 35.80897 | 0.7480365 | 0.02088964 | PPB T 4 Pu = M tot 1 Pu * | 0.05685685 |  | PPB T 4 Pu | 189.504 |  | % lost avg | 0.6261727 |  | 50G | 0.0841634 | 0.9304493 | 0.9304493
51G | 84.95125 | 2.461125 | 0.02897103 | 9.399705 | 0.1979741 | 0.02106173 | PPB H 4 Pu = M tot 1 Pu * | 0.003625762 |  | PPB H 4 Pu | 12.08467 |  |  |  |  | 51G | 0.0303034 | 0.974958 | 0.974958
52G | 124.5189 | 3.625605 | 0.02911691 | 13.0667 | 0.2785553 | 0.02131796 | [9 empty] | 52G | 0.0875234 | 0.9276727 | 0.9276727
Logical Checks
[7 empty] | Vf/Vi = ppbi/ppbf (U) | 0.5138928 |  | X U | 0.6415288 |  | Puf >/ Pu i | Good
[7 empty] | Vf/Vi = ppbi/ppbf (Pu) | 0.2337618 |  | X Pu | 1.011225 |  | % U Removed | 0.9993594 | 0.9810894 | 0.9891417
[7 empty] | Vf/Vi = ppbi/ppbf (Avg) | 0.3738273 |  | X average | 0.8263771 |  | % Pu Removed
[10 empty] | Where | 1-%lostexp*x=evaporation correction

## Enrichment
Pre Evaporation Correction: (doesn't matter for these calculations)
Sample ID | 235U | ± | % | U ppb | ± | % | wt % U235 | ± | % | Used For Average | Error Squared
87G Trace | 1.123318 | 0.03356632 | 0.02988141 | 417.7042 | 12.25262 | 0.02933325 | 0.2689% | 0.0001126073 | 4.187% | x | 1.26804e-08
90G Trace | 4.852608 | 0.1193326 | 0.02459143 | 1706.091 | 44.19575 | 0.02590469 | 0.2844% | 0.0001015928 | 3.572% | x | 1.032109e-08
93G Trace | 0.01973299 | 0.0009158296 | 0.04641109 | 6.890524 | 0.1785865 | 0.0259177 | 0.2864% | 0.0001522316 | 5.316% |  | 2.317447e-08
96G Trace | 0.05535925 | 0.002051675 | 0.0370611 | 7.145355 | 0.1873432 | 0.02621889 | 0.7748% | 0.0003517229 | 4.54% |  | 1.23709e-07
30G Trace Waste | 21.20764 | 0.5352801 | 0.02523996 | 7613.746 | 203.2308 | 0.02669261 | 0.2785% | 0.0001023266 | 3.674% | x | 1.047074e-08
30G Trace Original | 821.1154 | 20.32389 | 0.02475156 | 291741.5 | 7673.749 | 0.02630325 | 0.2815% | 0.0001016549 | 3.612% | x | 1.033371e-08
42G taper | 18.7725 | 0.4610769 | 0.02456129 | 6746.376 | 176.3129 | 0.02613446 | 0.2783% | 9.979692e-05 | 3.586% | x | 9.959426e-09
70G | 0.4509527 | 0.01249559 | 0.02770931 | 165.5892 | 4.486481 | 0.02709405 | 0.2723% | 0.0001055403 | 3.875% | x | 1.113876e-08
71G | 1.864746 | 0.04767531 | 0.02556664 | 648.0442 | 17.34558 | 0.02676605 | 0.2877% | 0.0001065092 | 3.701% | x | 1.134421e-08
72G | 0.1232846 | 0.00394639 | 0.03201042 | 45.86498 | 1.245982 | 0.0271663 | 0.2688% | 0.0001128531 | 4.198% | x | 1.273582e-08
73G | 0.05404464 | 0.002111892 | 0.03907682 | 17.74028 | 0.4847812 | 0.02732658 | 0.3046% | 0.0001452655 | 4.768% |  | 2.110206e-08
74G | 0.344535 | 0.009109341 | 0.02643952 | 123.9704 | 3.332355 | 0.02688026 | 0.2779% | 0.0001047861 | 3.77% | x | 1.098013e-08
75G trace waste | #VALUE! | #VALUE! | #VALUE! | #VALUE! | #VALUE! | #VALUE! | #VALUE! | #VALUE! | #VALUE! |  | #VALUE!
81G trace | 0.07508749 | 0.003309819 | 0.04407951 | 23.53753 | 0.697248 | 0.02962282 | 0.319% | 0.0001694224 | 5.311% |  | 2.870394e-08
82G trace | 0.01266316 | 0.000750248 | 0.05924648 | 3.243696 | 0.08999422 | 0.02774435 | 0.3904% | 0.0002553987 | 6.542% |  | 6.52285e-08
83G Trace | #VALUE! | #VALUE! | #VALUE! | #VALUE! | #VALUE! | #VALUE! | #VALUE! | #VALUE! | #VALUE! |  | #VALUE!
84G trace | 0 | 0 | #DIV/0! | 0.4081416 | 0.01213133 | 0.02972334 | 0% | 0 | #DIV/0! |  | 0
86G Trace | 196.1806 | 6.005378 | 0.03061148 | 68437.85 | 2196.405 | 0.03209343 | 0.2867% | 0.0001271357 | 4.435% | x | 1.616348e-08
24G Taper Waste | 15.06532 | 0.3950478 | 0.02622233 | 5396.888 | 150.9481 | 0.02796948 | 0.2791% | 0.0001070235 | 3.834% | x | 1.145403e-08
24G Trace Original | 121.9779 | 3.292135 | 0.02698959 | 42435.59 | 1219.379 | 0.02873481 | 0.2874% | 0.0001133168 | 3.942% | x | 1.28407e-08
53G | 0 | 0 | 0 | 15.22948 | 0.5229301 | 0.0343367 | 0% | 0 | #DIV/0! |  | 0
94G | 0.05403542 | 0.003280202 | 0.06070466 | 0 | 0 | #DIV/0! | #DIV/0! | #DIV/0! | #DIV/0! |  | #DIV/0!
47G | 0 | 0 | #DIV/0! | 900.5312 | 25.56416 | 0.02838786 | 0% | 0 | #DIV/0! |  | 0
48G | 2.587862 | 0.06857207 | 0.02649758 | 966.2806 | 27.57123 | 0.02853335 | 0.2678% | 0.0001042862 | 3.894% | x | 1.08756e-08
49G | 2.73298 | 0.07275912 | 0.02662263 | 815.5107 | 23.38727 | 0.02867807 | 0.3351% | 0.0001311361 | 3.913% |  | 1.719667e-08
50G | 2.311654 | 0.06183542 | 0.02674942 | 306.9106 | 8.846156 | 0.02882324 | 0.7532% | 0.0002961826 | 3.932% |  | 8.772411e-08
51G | 0.8755582 | 0.02353766 | 0.02688303 | 84.95125 | 2.461125 | 0.02897103 | 1.031% | 0.0004073412 | 3.952% |  | 1.659268e-07
52G | 0.2382072 | 0.006441524 | 0.02704168 | 124.5189 | 3.625605 | 0.02911691 | 0.1913% | 7.601813e-05 | 3.974% |  | 5.778757e-09
[6 empty] | Average | 0.2784% | 0.002992% | 1.075%