## U_Pu_Calculations
[7 empty] | 234 |  | 235 |  | 238 |  | 239 |  | 240 |  | 241 |  | 242 |  | Y 234 | ± | Y 235 | ± | Y 238 | ± | Y 239 | ± | Y 240 | ±
| Assumed Count Time = |  | 40 | seconds |  | Avg (ppb/cps) | 1.26075e-05 | Avg (ppb/cps) | 1.182163e-05 | Avg (ppb/cps) | 1.202147e-05 | Avg (ppb/cps) | 1.202851e-05 | Avg (ppb/cps) | 1.213595e-05 | Avg (ppb/cps) | 1.308053e-05 | Avg (ppb/cps) | 1.310417e-05
| Assumed Mass Error = |  | 0.0002 | g |  | ± | 1.156997e-07 | ± | 1.815683e-07 | ± | 2.052095e-07 | ± | 4.28007e-08 | ± | 4.324969e-08 | ± | 1.0301e-07 | ± | 2.0017e-07 | [12 empty] | (ng/g) or ppb |  | (ng/g) or ppb |  | (ng/g) or ppb |  | (ng/g) or ppb
Sample ID | Total aliquot (g) | Total dilution mass (g) | DF initial | ± | % | MSCS-M (ppb/cps) | 1.23e-05 | 8.4124e-08 | 1.260689e-05 | 6.4347e-08 | 1.293996e-05 | 6.5028e-08 | [8 empty] | 1.237243e-05 | 7.098871e-07 | 1.261221e-05 | 5.967598e-07 | 1.293893e-05 | 6.523917e-07 | 1.533331e-05 | 5.392723e-07 | 1.507149e-05 | 4.790176e-07 | Sample ID | 234U | 235U | 238U | 239Pu | 240Pu | 241Pu + 241Am | 242Pu |  | 234U ppb | ± | % | 235U | ± | % | 238U | ± | % | 239Pu | ± | % | 240Pu | ± | % | 241Pu | ± | % | 242Pu | ± | %
87G Trace | 0.0134 | 5.0464 | 376.597 | 5.620871 | 1.493% | 87G Trace | 0 | 0 | 237.6 | 2.437212 | 85924.78 | 46.34781 | 6007.06 | 3.993857 | 458.4 | 1.103275 | 2769.94 | 2.712044 | 10.4 | 0.1661798 | 1.235189e-05 | 7.098871e-07 | 1.255689e-05 | 5.967598e-07 | 1.287828e-05 | 6.523917e-07 | 1.520621e-05 | 5.392723e-07 | 1.495859e-05 | 4.790176e-07 | 87G Trace | <LOD | 1.05 | 387 | 27.1 | 2.09 | 13.6 | 0.051 | 1.302147e-05 | 0 | 0 | #DIV/0! | 1.123584 | 0.05714352 | 5.086% | 416.7285 | 22.00911 | 5.281% | 34.4001 | 1.323802 | 3.848% | 2.582332 | 0.09144622 | 3.541% | 13.64497 | 0.2306539 | 1.69% | 0.0513239 | 0.00136894 | 2.667%
90G Trace | 0.039 | 4.9492 | 126.9026 | 0.6508026 | 0.5128% | 90G Trace | 13.6 | 0.5830952 | 3060.38 | 8.746971 | 1046623.66 | 161.7578 | 245938.08 | 25.55492 | 20427.06 | 7.36486 | 7273.32 | 4.394687 | 460.8 | 1.10616 | 1.233134e-05 | 7.098871e-07 | 1.250157e-05 | 5.967598e-07 | 1.281763e-05 | 6.523917e-07 | 1.50791e-05 | 5.392723e-07 | 1.484568e-05 | 4.790176e-07 | 90G Trace | 0.0218 | 4.58 | 1590 | 375 | 31.4 | 12.1 | 0.766 | 1.309923e-05 | 0.02128235 | 0.001531528 | 7.196% | 4.855237 | 0.23351 | 4.809% | 1702.428 | 87.08929 | 5.116% | 470.6213 | 17.00302 | 3.613% | 38.48367 | 1.257394 | 3.267% | 12.07337 | 0.1136961 | 0.9417% | 0.7662884 | 0.01248362 | 1.629%
93G Trace | 0.0503 | 4.9884 | 99.17296 | 0.3943459 | 0.3976% | 93G Trace | 0 | 0 | 16 | 0.6324555 | 5436.38 | 11.65802 | 19168.32 | 7.134336 | 1684.1 | 2.114684 | 542.4 | 1.200111 | 35.2 | 0.3057264 | 1.23108e-05 | 7.098871e-07 | 1.244626e-05 | 5.967598e-07 | 1.275698e-05 | 6.523917e-07 | 1.495199e-05 | 5.392723e-07 | 1.473278e-05 | 4.790176e-07 | 93G Trace | <LOD | 0.0187 | 6.45 | 22.8 | 2.03 | 0.704 | 0.0457 | 1.309122e-05 | 0 | 0 | #DIV/0! | 0.01974931 | 0.001229737 | 6.227% | 6.877823 | 0.3531015 | 5.134% | 28.42342 | 1.031411 | 3.629% | 2.460627 | 0.08065946 | 3.278% | 0.7036202 | 0.006399599 | 0.9095% | 0.04574518 | 0.0008241528 | 1.802%
96G Trace | 0.0364 | 4.9635 | 136.3599 | 0.7492503 | 0.5495% | 96G Trace | 0 | 0 | 32.8 | 0.9055385 | 4100.68 | 10.12507 | 1432.1 | 1.950061 | 128.8 | 0.5848163 | 38.4 | 0.3193208 | 1.6 | 0.06518108 | 1.229026e-05 | 7.098871e-07 | 1.239094e-05 | 5.967598e-07 | 1.269633e-05 | 6.523917e-07 | 1.482488e-05 | 5.392723e-07 | 1.461987e-05 | 4.790176e-07 | 96G Trace | <LOD | 0.0527 | 6.69 | 2.34 | 0.213 | 0.0685 | <LOD |  | 0 | 0 | #DIV/0! | 0.05541977 | 0.003091542 | 5.578% | 7.099386 | 0.367295 | 5.174% | 2.895018 | 0.1065772 | 3.681% | 0.2567711 | 0.008609842 | 3.353% | 0.06849252 | 0.0008700379 | 1.27% | 0.002859012 | 0.0001253775 | 4.385%
30G Trace Waste | 0.0289 | 4.9984 | 172.955 | 1.196941 | 0.6921% | 30G Trace Waste | 44 | 1.048809 | 9953.58 | 15.77465 | 3479770.46 | 294.9479 | 114873.8 | 17.46514 | 9665.38 | 5.066068 | 10161.72 | 5.194517 | 233.6 | 0.787586 | 1.226972e-05 | 7.098871e-07 | 1.233562e-05 | 5.967598e-07 | 1.263568e-05 | 6.523917e-07 | 1.469778e-05 | 5.392723e-07 | 1.450697e-05 | 4.790176e-07 | 30G Trace Waste | 0.0963 | 20.3 | 7200 | 238 | 20.3 | 23.0 | 0.529 | 1.309332e-05 | 0.09337279 | 0.005878402 | 6.296% | 21.23604 | 1.038339 | 4.89% | 7604.706 | 396.1498 | 5.209% | 292.0154 | 10.90328 | 3.734% | 24.25095 | 0.8182594 | 3.374% | 22.9893 | 0.2413019 | 1.05% | 0.5294384 | 0.009056267 | 1.711%
30G Trace Original | 0.0443 | 4.9031 | 110.6795 | 0.4997019 | 0.4515% | 30G Trace Original | 3491.68 | 9.343019 | 605072.1 | 122.9911 | 209413044.7 | 2288.084 | 3257585.38 | 93.00568 | 269435.54 | 26.74786 | 103927.4 | 16.61218 | 6003.02 | 3.992514 | 1.224917e-05 | 7.098871e-07 | 1.228031e-05 | 5.967598e-07 | 1.257503e-05 | 6.523917e-07 | 1.457067e-05 | 5.392723e-07 | 1.439406e-05 | 4.790176e-07 | 30G Trace Original | 4.89 | 789 | 277000 | 4330 | 362 | 150 | 8.71 | 1.310936e-05 | 4.733782 | 0.2754637 | 5.819% | 822.4005 | 40.1369 | 4.88% | 291460.6 | 15178.1 | 5.208% | 5253.422 | 195.8748 | 3.729% | 429.245 | 14.4157 | 3.358% | 150.4605 | 1.366013 | 0.9079% | 8.706552 | 0.1388036 | 1.594%
42G taper | 0.0937 | 5.0049 | 53.41409 | 0.1140308 | 0.2135% | 42G taper | 151.2 | 1.944222 | 28799.58 | 26.83262 | 10085601.96 | 502.1355 | 400822.4 | 32.62403 | 33098.22 | 9.37484 | 12044.2 | 5.655234 | 734.4 | 1.396458 | 1.222863e-05 | 7.098871e-07 | 1.222499e-05 | 5.967598e-07 | 1.251438e-05 | 6.523917e-07 | 1.444356e-05 | 5.392723e-07 | 1.428116e-05 | 4.790176e-07 | 42G taper | 0.102 | 18.1 | 6450 | 257 | 21.4 | 8.42 | 0.514 | 1.310312e-05 | 0.09876099 | 0.005875945 | 5.95% | 18.80574 | 0.919042 | 4.887% | 6741.662 | 351.7468 | 5.218% | 309.2303 | 11.56447 | 3.74% | 25.24782 | 0.8486044 | 3.361% | 8.415096 | 0.0687749 | 0.8173% | 0.5140412 | 0.007988468 | 1.554%
70G | 0.0287 | 4.9332 | 171.8885 | 1.19785 | 0.6969% | 70G | 0.8 | 0.1414214 | 216 | 2.32379 | 77321.1 | 43.96621 | 24301.38 | 8.032986 | 2059.4 | 2.338471 | 748 | 1.409329 | 35.2 | 0.3057264 | 1.220809e-05 | 7.098871e-07 | 1.216967e-05 | 5.967598e-07 | 1.245373e-05 | 6.523917e-07 | 1.431645e-05 | 5.392723e-07 | 1.416825e-05 | 4.790176e-07 | 70G | <LOD | 0.438 | 159 | 50.1 | 4.29 | 1.68 | 0.079 | 1.305683e-05 | 0.001678744 | 0.0003126246 | 18.62% | 0.4518346 | 0.02290091 | 5.068% | 165.5176 | 8.747573 | 5.285% | 59.80165 | 2.29092 | 3.831% | 5.015379 | 0.1732243 | 3.454% | 1.681798 | 0.01796693 | 1.068% | 0.07928644 | 0.001498775 | 1.89%
71G | 0.0406 | 5.0502 | 124.3892 | 0.6127743 | 0.4926% | 71G | 7.2 | 0.4242641 | 1240.1 | 5.567989 | 420211.84 | 102.4953 | 131859.2 | 18.71185 | 11195.42 | 5.452325 | 3976.64 | 3.249524 | 240 | 0.7983019 | 1.218755e-05 | 7.098871e-07 | 1.211436e-05 | 5.967598e-07 | 1.239308e-05 | 6.523917e-07 | 1.418935e-05 | 5.392723e-07 | 1.405534e-05 | 4.790176e-07 | 71G | 0.0113 | 1.82 | 626 | 197 | 16.9 | 6.47 | 0.391 | 1.309734e-05 | 0.01091519 | 0.0009059736 | 8.3% | 1.8687 | 0.09289204 | 4.971% | 647.7838 | 34.24974 | 5.287% | 232.7316 | 8.919122 | 3.832% | 19.57332 | 0.6740749 | 3.444% | 6.470296 | 0.06033442 | 0.9325% | 0.3912039 | 0.006412245 | 1.639%
72G | 0.0326 | 4.9708 | 152.4785 | 0.9354712 | 0.6135% | 72G | 0 | 0 | 67.2 | 1.296148 | 24389.42 | 24.69282 | 6979.6 | 4.305036 | 598.4 | 1.260542 | 177.6 | 0.6867253 | 15.2 | 0.2009016 | 1.2167e-05 | 7.098871e-07 | 1.205904e-05 | 5.967598e-07 | 1.233243e-05 | 6.523917e-07 | 1.406224e-05 | 5.392723e-07 | 1.394244e-05 | 4.790176e-07 | 72G | <LOD | 0.121 | 44.5 | 12.8 | 1.11 | 0.354 | 0.030 | 1.294401e-05 | 0 | 0 | #DIV/0! | 0.1235637 | 0.006606413 | 5.347% | 45.86261 | 2.442858 | 5.326% | 14.96558 | 0.5812859 | 3.884% | 1.272152 | 0.04447926 | 3.496% | 0.3542232 | 0.003792131 | 1.071% | 0.03037118 | 0.000641162 | 2.111%
73G | 0.0324 | 5.0772 | 156.7037 | 0.9673265 | 0.6173% | 73G | 0 | 0 | 28.8 | 0.8485281 | 9222.62 | 15.18438 | 2596.3 | 2.625663 | 252 | 0.8180161 | 76 | 0.4492296 | 8 | 0.1457493 | 1.214646e-05 | 7.098871e-07 | 1.200373e-05 | 5.967598e-07 | 1.227178e-05 | 6.523917e-07 | 1.393513e-05 | 5.392723e-07 | 1.382953e-05 | 4.790176e-07 | 73G | <LOD | 0.0532 | 17.3 | 4.88 | 0.479 | 0.156 | 0.016 | 1.276294e-05 | 0 | 0 | #DIV/0! | 0.05417361 | 0.00314846 | 5.812% | 17.73541 | 0.9496326 | 5.354% | 5.669505 | 0.2222506 | 3.92% | 0.5461191 | 0.01929575 | 3.533% | 0.1557823 | 0.001810436 | 1.162% | 0.01642777 | 0.0004035217 | 2.456%
74G | 0.0679 | 4.9969 | 73.59205 | 0.216786 | 0.2946% | 74G | 0.8 | 0.1414214 | 392.8 | 3.133688 | 137967.4 | 58.72976 | 43590.56 | 10.75865 | 3601.32 | 3.092377 | 1328.9 | 1.878485 | 86.4 | 0.4789812 | 1.212592e-05 | 7.098871e-07 | 1.194841e-05 | 5.967598e-07 | 1.221113e-05 | 6.523917e-07 | 1.380802e-05 | 5.392723e-07 | 1.371663e-05 | 4.790176e-07 | 74G | <LOD | 0.341 | 122 | 38.5 | 3.21 | 1.28 | 0.0833 | 1.310088e-05 | 0.000713897 | 0.0001329574 | 18.62% | 0.3453921 | 0.0174988 | 5.066% | 123.9833 | 6.634202 | 5.351% | 44.29501 | 1.73489 | 3.917% | 3.635298 | 0.1274424 | 3.506% | 1.27923 | 0.01090669 | 0.8526% | 0.08332092 | 0.001376046 | 1.652%
75G trace waste | ** | 5.5175 | ** |  |  | 75G trace waste | 0 | 0 | 0.8 | 0.1414214 | 66.4 | 1.28841 | 24 | 0.2524452 | 7.2 | 0.13827 | 0 | 0 | 0 | 0 | 1.210538e-05 | 7.098871e-07 | 1.189309e-05 | 5.967598e-07 | 1.215048e-05 | 6.523917e-07 | 1.368091e-05 | 5.392723e-07 | 1.360372e-05 | 4.790176e-07 | 75G trace waste | <LOD | <LOD | 0.00439 | 0.00159 | 0.00048 | <LOD | <LOD |  | #VALUE! | #VALUE! | #VALUE! | #VALUE! | #VALUE! | #VALUE! | #VALUE! | #VALUE! | #VALUE! | #VALUE! | #VALUE! | #VALUE! | #VALUE! | #VALUE! | #VALUE! | #VALUE! | #VALUE! | #VALUE! | #VALUE! | #VALUE! | #VALUE!
81G trace | 0.0165 | 4.8581 | 294.4303 | 3.568873 | 1.212% | 81G trace | 0 | 0 | 21.6 | 0.7348469 | 6611.34 | 12.85626 | 14288.18 | 6.159565 | 1173.68 | 1.765373 | 412.8 | 1.046963 | 29.6 | 0.2803544 | 1.208483e-05 | 7.098871e-07 | 1.183778e-05 | 5.967598e-07 | 1.208983e-05 | 6.523917e-07 | 1.355381e-05 | 5.392723e-07 | 1.349082e-05 | 4.790176e-07 | 81G trace | <LOD | 0.075 | 23.3 | 50.5 | 4.19 | 1.59 | 0.114 | 1.308069e-05 | 0 | 0 | #DIV/0! | 0.07528464 | 0.004668649 | 6.201% | 23.5338 | 1.30238 | 5.534% | 57.01915 | 2.371721 | 4.16% | 4.661981 | 0.1750529 | 3.755% | 1.589818 | 0.02333162 | 1.468% | 0.1142046 | 0.002475813 | 2.168%
82G trace | 0.0404 | 4.9472 | 122.4554 | 0.6062353 | 0.4951% | 82G trace | 0 | 0 | 8.8 | 0.4690416 | 2200.2 | 7.416536 | 4588.04 | 3.4904 | 401.6 | 1.032663 | 155.2 | 0.6419592 | 4.8 | 0.1128969 | 1.206429e-05 | 7.098871e-07 | 1.178246e-05 | 5.967598e-07 | 1.202918e-05 | 6.523917e-07 | 1.34267e-05 | 5.392723e-07 | 1.337791e-05 | 4.790176e-07 | 82G trace | <LOD | 0.0127 | 3.23 | 6.74 | 0.597 | 0.249 | <LOD |  | 0 | 0 | #DIV/0! | 0.01269687 | 0.0009356701 | 7.369% | 3.240979 | 0.1768402 | 5.456% | 7.543529 | 0.3053265 | 4.048% | 0.6579004 | 0.02384137 | 3.624% | 0.2485966 | 0.002530744 | 1.018% | 0.007702448 | 0.0002193566 | 2.848%
83G Trace | ** | 4.9318 | ** |  |  | 83G Trace | 0 | 0 | 2.4 | 0.244949 | 521.6 | 3.611094 | 1102.46 | 1.710972 | 96 | 0.5048905 | 37.6 | 0.315977 | 0.8 | 0.04608998 | 1.204375e-05 | 7.098871e-07 | 1.172714e-05 | 5.967598e-07 | 1.196853e-05 | 6.523917e-07 | 1.329959e-05 | 5.392723e-07 | 1.326501e-05 | 4.790176e-07 | 83G Trace | <LOD | <LOD | 0.0308 | 0.0653 | 0.00574 | 0.00243 | <LOD |  | #VALUE! | #VALUE! | #VALUE! | #VALUE! | #VALUE! | #VALUE! | #VALUE! | #VALUE! | #VALUE! | #VALUE! | #VALUE! | #VALUE! | #VALUE! | #VALUE! | #VALUE! | #VALUE! | #VALUE! | #VALUE! | #VALUE! | #VALUE! | #VALUE!
84G trace | 0.0364 | 4.9192 | 135.1429 | 0.7425635 | 0.5495% | 84G trace | 0 | 0 | 0 | 0 | 254.4 | 2.521904 | 514.4 | 1.168724 | 47.2 | 0.3540239 | 19.2 | 0.2257939 | 1.6 | 0.06518108 | 1.202321e-05 | 7.098871e-07 | 1.167183e-05 | 5.967598e-07 | 1.190788e-05 | 6.523917e-07 | 1.317248e-05 | 5.392723e-07 | 1.31521e-05 | 4.790176e-07 | 84G trace | <LOD | <LOD | 0.412 | 0.834 | 0.0774 | 0.0339 | <LOD |  | 0 | 0 | #DIV/0! | 0 | 0 | #DIV/0! | 0.4093969 | 0.02290439 | 5.595% | 0.915718 | 0.03788218 | 4.137% | 0.08389387 | 0.003153523 | 3.759% | 0.03394061 | 0.0005153027 | 1.518% | 0.002833495 | 0.0001242585 | 4.385%
86G Trace | 0.0121 | 4.9885 | 412.2727 | 6.814445 | 1.653% | 86G Trace | 209.6 | 2.289105 | 41071.4 | 32.04349 | 14014068.7 | 591.9052 | 1495020.14 | 63.00646 | 123962.2 | 18.14288 | 44849.94 | 10.91296 | 2753.1 | 2.703788 | 1.200266e-05 | 7.098871e-07 | 1.161651e-05 | 5.967598e-07 | 1.184723e-05 | 6.523917e-07 | 1.304538e-05 | 5.392723e-07 | 1.303919e-05 | 4.790176e-07 | 86G Trace | 1.09 | 200 | 69200 | 7400 | 620 | 242 | 14.9 | 1.312743e-05 | 1.037179 | 0.06469293 | 6.237% | 196.6979 | 10.61598 | 5.397% | 68448.76 | 3935.409 | 5.749% | 8040.596 | 357.9696 | 4.452% | 666.3841 | 26.84476 | 4.028% | 241.8643 | 4.428712 | 1.831% | 14.8736 | 0.3350708 | 2.253%
24G Taper Waste | 0.0497 | 4.8765 | 98.11871 | 0.3948644 | 0.4024% | 24G Taper Waste | 82.4 | 1.43527 | 13315.1 | 18.24493 | 4667425.2 | 341.5928 | 135913.54 | 18.99735 | 11029.64 | 5.411806 | 12483.02 | 5.757334 | 216 | 0.7573357 | 1.198212e-05 | 7.098871e-07 | 1.156119e-05 | 5.967598e-07 | 1.178658e-05 | 6.523917e-07 | 1.291827e-05 | 5.392723e-07 | 1.292629e-05 | 4.790176e-07 | 24G Taper Waste | 0.102 | 15.4 | 5480 | 160 | 13.1 | 16.0 | 0.278 | 1.311714e-05 | 0.09687524 | 0.005995025 | 6.188% | 15.10424 | 0.7822828 | 5.179% | 5397.802 | 299.5594 | 5.55% | 172.2737 | 7.224933 | 4.194% | 13.98901 | 0.5214927 | 3.728% | 16.02127 | 0.1418807 | 0.8856% | 0.277725 | 0.004493856 | 1.618%
24G Trace Original | 0.0277 | 4.9139 | 177.3971 | 1.280866 | 0.722% | 24G Trace Original | 329.6 | 2.87054 | 59910.44 | 38.70092 | 20400142.16 | 714.1453 | 888428.42 | 48.57052 | 72935.44 | 13.91653 | 32185.4 | 9.244662 | 1643.3 | 2.088911 | 1.196158e-05 | 7.098871e-07 | 1.150588e-05 | 5.967598e-07 | 1.172593e-05 | 6.523917e-07 | 1.279116e-05 | 5.392723e-07 | 1.281338e-05 | 4.790176e-07 | 24G Trace Original | 0.740 | 125 | 43300 | 1890 | 157 | 74.7 | 3.82 | 1.310388e-05 | 0.6993946 | 0.04225456 | 6.042% | 122.2838 | 6.403976 | 5.237% | 42435.27 | 2380.756 | 5.61% | 2015.946 | 86.2293 | 4.277% | 165.7864 | 6.312405 | 3.808% | 74.68455 | 0.7982249 | 1.069% | 3.820083 | 0.06472574 | 1.694%
[6 empty] | 239Pu (ppb/cps) | [6 empty] | 1.266405e-05 | 6.3639e-08 | 1.270048e-05 | 6.3945e-08 | 1.201995e-05 | 9.2353e-08 | 1.123214e-05 | 1.6026e-07 | 1.194104e-05 | 7.098871e-07 | 1.145056e-05 | 5.967598e-07 | 1.166528e-05 | 6.523917e-07 | 1.266405e-05 | 5.392723e-07 | 1.270048e-05 | 4.790176e-07
53G | 0.0101 | 5.0003 | 495.0792 | 9.803569 | 1.98% | 53G | 0 | 0 | 9.6 | 0.4898979 | 2648.3 | 2.651827 | 389.6 | 1.017117 | 33.6 | 0.2986972 | 69.6 | 0.4298988 | 1.6 | 0.06518108 | 1.192049e-05 | 7.098871e-07 | 1.139524e-05 | 5.967598e-07 | 1.160463e-05 | 6.523917e-07 | 1.253695e-05 | 5.392723e-07 | 1.258757e-05 | 4.790176e-07 | 53G | <LOD | 0.056 | 15.7 | 2.31 | 0.202 | 0.451 | <LOD |  | 0 | 0 | #DIV/0! | 0.05415887 | 0.004102805 | 7.575% | 15.21504 | 0.9070017 | 5.961% | 2.418162 | 0.114683 | 4.743% | 0.20939 | 0.009173378 | 4.381% | 0.4507225 | 0.01000044 | 2.219% | 0.01038016 | 0.0004961949 | 4.78%
94G | 0.0057 | 4.8713 | 854.614 | 29.98648 | 3.509% | 94G | 0 | 0 | 0 | 0 | 0 | 0 | 12.8 | 0.1843599 | 1.6 | 0.06518108 | 3.2 | 0.09217997 | 0 | 0 | 1.189995e-05 | 7.098871e-07 | 1.133993e-05 | 5.967598e-07 | 1.154398e-05 | 6.523917e-07 | 1.240984e-05 | 5.392723e-07 | 1.247467e-05 | 4.790176e-07 | 94G | <LOD | <LOD | <LOD | 0.131 | <LOD | <LOD | <LOD |  | 0 | 0 | #DIV/0! | 0 | 0 | #DIV/0! | 0 | 0 | #DIV/0! | 0.135752 | 0.007830142 | 5.768% | 0.01705764 | 0.001126999 | 6.607% | 0.03577217 | 0.001648226 | 4.608% | 0 | 0 | #DIV/0!
47G | 2.5381 | 5.0625 | 1.994602 | 0.0001758198 | 0.008815% | 47G | 653.6 | 4.042277 | 115199.84 | 53.66559 | 39290999.96 | 323.0042 | 2891237.32 | 87.62004 | 239268.5 | 25.20602 | 86971.26 | 15.19671 | 5373.94 | 3.77753 | 1.187941e-05 | 7.098871e-07 | 1.128461e-05 | 5.967598e-07 | 1.148333e-05 | 6.523917e-07 | 1.228273e-05 | 5.392723e-07 | 1.236176e-05 | 4.790176e-07 | 47G | 0.0165 | 2.71 | 938 | 69.2 | 5.79 | 2.27 | 0.140 | 1.306107e-05 | 0.01548685 | 0.0009304042 | 6.008% | 2.592954 | 0.1371277 | 5.288% | 899.9473 | 51.12795 | 5.681% | 70.83289 | 3.109919 | 4.391% | 5.899595 | 0.2286104 | 3.875% | 2.26912 | 0.01787498 | 0.7877% | 0.1404619 | 0.002147903 | 1.529%
48G | 2.7002 | 5.3585 | 1.984483 | 0.0001645952 | 0.008294% | 48G | 723.2 | 4.252058 | 122858.76 | 55.42084 | 42591898.22 | 336.2986 | 583959.66 | 39.37794 | 48281.9 | 11.3228 | 17792.66 | 6.873564 | 1075.24 | 1.689718 | 1.185887e-05 | 7.098871e-07 | 1.12293e-05 | 5.967598e-07 | 1.142268e-05 | 6.523917e-07 | 1.215562e-05 | 5.392723e-07 | 1.224886e-05 | 4.790176e-07 | 48G | 0.0182 | 2.87 | 1010 | 13.9 | 1.16 | 0.462 | 0.0280 | 1.312216e-05 | 0.01701958 | 0.001023718 | 6.015% | 2.737827 | 0.1455021 | 5.315% | 965.4775 | 55.14208 | 5.711% | 14.08664 | 0.6249417 | 4.436% | 1.173619 | 0.04589781 | 3.911% | 0.4618633 | 0.003641778 | 0.7885% | 0.02796161 | 0.0004293823 | 1.536%
49G | 2.6624 | 5.5254 | 2.075346 | 0.0001730548 | 0.008339% | 49G | 556.8 | 3.730952 | 99838.78 | 49.95968 | 34546762.14 | 302.8763 | 123069.16 | 18.07741 | 10342.68 | 5.240565 | 3785.4 | 3.170425 | 251.2 | 0.8167166 | 1.183833e-05 | 7.098871e-07 | 1.117398e-05 | 5.967598e-07 | 1.136203e-05 | 6.523917e-07 | 1.202851e-05 | 5.392723e-07 | 1.213595e-05 | 4.790176e-07 | 49G | 0.0146 | 2.44 | 858 | 3.07 | 0.260 | 0.103 | 0.00683 | 1.310119e-05 | 0.01367981 | 0.0008254181 | 6.034% | 2.315248 | 0.1236542 | 5.341% | 814.6171 | 46.77423 | 5.742% | 3.072215 | 0.1377371 | 4.483% | 0.2604937 | 0.01028281 | 3.947% | 0.1027608 | 0.0008138569 | 0.792% | 0.006831553 | 0.0001066931 | 1.562%
50G | 2.5742 | 5.1252 | 1.990987 | 0.0001731031 | 0.008694% | 50G | 233.6 | 2.416609 | 39603.46 | 31.46564 | 13620846.58 | 190.1795 | 1389603.64 | 60.74451 | 114055.78 | 17.40284 | 42714.52 | 10.64999 | 2533.84 | 2.593888 | 1.181778e-05 | 7.098871e-07 | 1.111866e-05 | 5.967598e-07 | 1.130138e-05 | 6.523917e-07 | 1.190141e-05 | 5.392723e-07 | 1.202305e-05 | 4.790176e-07 | 50G | 0.00588 | 0.929 | 325 | 33.2 | 2.75 | 1.11 | 0.0661 | 1.310249e-05 | 0.005496388 | 0.0003350255 | 6.095% | 0.8767065 | 0.04705972 | 5.368% | 306.4813 | 17.69219 | 5.773% | 32.92743 | 1.491999 | 4.531% | 2.730237 | 0.1087781 | 3.984% | 1.112421 | 0.008765313 | 0.7879% | 0.06610847 | 0.001012108 | 1.531%
51G | 2.5093 | 5.0574 | 2.015462 | 0.0001793256 | 0.008897% | 51G | 57.6 | 1.2 | 10694.16 | 16.35096 | 3743491.76 | 99.70111 | 363263 | 31.0579 | 30375.28 | 8.980938 | 11753.54 | 5.586579 | 661.6 | 1.325438 | 1.179724e-05 | 7.098871e-07 | 1.106335e-05 | 5.967598e-07 | 1.124073e-05 | 6.523917e-07 | 1.17743e-05 | 5.392723e-07 | 1.191014e-05 | 4.790176e-07 | 51G | 0.00147 | 0.254 | 90.3 | 8.79 | 0.743 | 0.310 | 0.0175 | 1.312405e-05 | 0.001369549 | 8.721078e-05 | 6.368% | 0.2384558 | 0.01286755 | 5.396% | 84.80978 | 4.922215 | 5.804% | 8.62047 | 0.3948258 | 4.58% | 0.7291416 | 0.02932644 | 4.022% | 0.3098623 | 0.002444781 | 0.789% | 0.01747349 | 0.0002692029 | 1.541%
52G | 2.4789 | 5.054 | 2.038808 | 0.0001832139 | 0.008986% | 52G | 88 | 1.48324 | 15815.6 | 19.88442 | 5451577.08 | 120.3158 | 505314.48 | 36.63047 | 41570.68 | 10.50643 | 16401.94 | 6.599472 | 940.8 | 1.580557 | 1.17767e-05 | 7.098871e-07 | 1.100803e-05 | 5.967598e-07 | 1.118008e-05 | 6.523917e-07 | 1.164719e-05 | 5.392723e-07 | 1.179723e-05 | 4.790176e-07 | 52G | 0.00227 | 0.380 | 133 | 12.4 | 1.03 | 0.437 | 0.0251 | 1.30858e-05 | 0.002112917 | 0.0001322499 | 6.259% | 0.3549535 | 0.0192477 | 5.423% | 124.2634 | 7.251158 | 5.835% | 11.99939 | 0.555581 | 4.63% | 0.99987 | 0.04059984 | 4.061% | 0.4374181 | 0.003449413 | 0.7886% | 0.02513523 | 0.0003862699 | 1.537%
[6 empty] | Natural U (ppb/cps) | 1.2915e-05 | 8.9297e-08 | 1.103637e-05 | 5.6309e-08 | 1.110298e-05 | 5.5796e-08 | [8 empty] | 1.175616e-05 | 7.098871e-07 | 1.095271e-05 | 5.967598e-07 | 1.111942e-05 | 6.523917e-07 | 1.152008e-05 | 5.392723e-07 | 1.168433e-05 | 4.790176e-07 | [8 empty] | 1.30717e-05
[6 empty] | 239Pu std (ppb/cps) | [6 empty] | 1.139298e-05 | 5.7251e-08 | 1.157142e-05 | 5.8251e-08 | 1.308053e-05 | 1.0301e-07 | 1.310417e-05 | 2.0017e-07 | 1.173561e-05 | 7.098871e-07 | 1.08974e-05 | 5.967598e-07 | 1.105877e-05 | 6.523917e-07 | 1.139298e-05 | 5.392723e-07 | 1.157142e-05 | 4.790176e-07
[6 empty] | MSCS-M (ppb/cps) | 1.062865e-05 | 8.37e-08 | 1.076437e-05 | 5.4393e-08 | 1.101354e-05 | 5.5342e-08 | [8 empty] | 1.171507e-05 | 7.098871e-07 | 1.084208e-05 | 5.967598e-07 | 1.099812e-05 | 6.523917e-07 | 1.126587e-05 | 5.392723e-07 | 1.145852e-05 | 4.790176e-07

## U_Pu_Results
Sample ID | 234U ppb | ± | % | 235U | ± | % | 238U | ± | % | 239Pu | ± | % | 240Pu | ± | % | 241Pu | ± | % | 242Pu | ± | %
87G Trace | 0 | 0 | #DIV/0! | 1.123584 | 0.05714352 | 5.086% | 416.7285 | 22.00911 | 5.281% | 34.4001 | 1.323802 | 3.848% | 2.582332 | 0.09144622 | 3.541% | 13.64497 | 0.2306539 | 1.69% | 0.0513239 | 0.00136894 | 2.667%
90G Trace | 0.02128235 | 0.001531528 | 7.196% | 4.855237 | 0.23351 | 4.809% | 1702.428 | 87.08929 | 5.116% | 470.6213 | 17.00302 | 3.613% | 38.48367 | 1.257394 | 3.267% | 12.07337 | 0.1136961 | 0.9417% | 0.7662884 | 0.01248362 | 1.629%
93G Trace | 0 | 0 | #DIV/0! | 0.01974931 | 0.001229737 | 6.227% | 6.877823 | 0.3531015 | 5.134% | 28.42342 | 1.031411 | 3.629% | 2.460627 | 0.08065946 | 3.278% | 0.7036202 | 0.006399599 | 0.9095% | 0.04574518 | 0.0008241528 | 1.802%
96G Trace | 0 | 0 | #DIV/0! | 0.05541977 | 0.003091542 | 5.578% | 7.099386 | 0.367295 | 5.174% | 2.895018 | 0.1065772 | 3.681% | 0.2567711 | 0.008609842 | 3.353% | 0.06849252 | 0.0008700379 | 1.27% | 0.002859012 | 0.0001253775 | 4.385%
30G Trace Waste | 0.09337279 | 0.005878402 | 6.296% | 21.23604 | 1.038339 | 4.89% | 7604.706 | 396.1498 | 5.209% | 292.0154 | 10.90328 | 3.734% | 24.25095 | 0.8182594 | 3.374% | 22.9893 | 0.2413019 | 1.05% | 0.5294384 | 0.009056267 | 1.711%
30G Trace Original | 4.733782 | 0.2754637 | 5.819% | 822.4005 | 40.1369 | 4.88% | 291460.6 | 15178.1 | 5.208% | 5253.422 | 195.8748 | 3.729% | 429.245 | 14.4157 | 3.358% | 150.4605 | 1.366013 | 0.9079% | 8.706552 | 0.1388036 | 1.594%
42G taper | 0.09876099 | 0.005875945 | 5.95% | 18.80574 | 0.919042 | 4.887% | 6741.662 | 351.7468 | 5.218% | 309.2303 | 11.56447 | 3.74% | 25.24782 | 0.8486044 | 3.361% | 8.415096 | 0.0687749 | 0.8173% | 0.5140412 | 0.007988468 | 1.554%
70G | 0.001678744 | 0.0003126246 | 18.62% | 0.4518346 | 0.02290091 | 5.068% | 165.5176 | 8.747573 | 5.285% | 59.80165 | 2.29092 | 3.831% | 5.015379 | 0.1732243 | 3.454% | 1.681798 | 0.01796693 | 1.068% | 0.07928644 | 0.001498775 | 1.89%
71G | 0.01091519 | 0.0009059736 | 8.3% | 1.8687 | 0.09289204 | 4.971% | 647.7838 | 34.24974 | 5.287% | 232.7316 | 8.919122 | 3.832% | 19.57332 | 0.6740749 | 3.444% | 6.470296 | 0.06033442 | 0.9325% | 0.3912039 | 0.006412245 | 1.639%
72G | 0 | 0 | #DIV/0! | 0.1235637 | 0.006606413 | 5.347% | 45.86261 | 2.442858 | 5.326% | 14.96558 | 0.5812859 | 3.884% | 1.272152 | 0.04447926 | 3.496% | 0.3542232 | 0.003792131 | 1.071% | 0.03037118 | 0.000641162 | 2.111%
73G | 0 | 0 | #DIV/0! | 0.05417361 | 0.00314846 | 5.812% | 17.73541 | 0.9496326 | 5.354% | 5.669505 | 0.2222506 | 3.92% | 0.5461191 | 0.01929575 | 3.533% | 0.1557823 | 0.001810436 | 1.162% | 0.01642777 | 0.0004035217 | 2.456%
74G | 0.000713897 | 0.0001329574 | 18.62% | 0.3453921 | 0.0174988 | 5.066% | 123.9833 | 6.634202 | 5.351% | 44.29501 | 1.73489 | 3.917% | 3.635298 | 0.1274424 | 3.506% | 1.27923 | 0.01090669 | 0.8526% | 0.08332092 | 0.001376046 | 1.652%
75G trace waste | #VALUE! | #VALUE! | #VALUE! | #VALUE! | #VALUE! | #VALUE! | #VALUE! | #VALUE! | #VALUE! | #VALUE! | #VALUE! | #VALUE! | #VALUE! | #VALUE! | #VALUE! | #VALUE! | #VALUE! | #VALUE! | #VALUE! | #VALUE! | #VALUE!
81G trace | 0 | 0 | #DIV/0! | 0.07528464 | 0.004668649 | 6.201% | 23.5338 | 1.30238 | 5.534% | 57.01915 | 2.371721 | 4.16% | 4.661981 | 0.1750529 | 3.755% | 1.589818 | 0.02333162 | 1.468% | 0.1142046 | 0.002475813 | 2.168%
82G trace | 0 | 0 | #DIV/0! | 0.01269687 | 0.0009356701 | 7.369% | 3.240979 | 0.1768402 | 5.456% | 7.543529 | 0.3053265 | 4.048% | 0.6579004 | 0.02384137 | 3.624% | 0.2485966 | 0.002530744 | 1.018% | 0.007702448 | 0.0002193566 | 2.848%
83G Trace | #VALUE! | #VALUE! | #VALUE! | #VALUE! | #VALUE! | #VALUE! | #VALUE! | #VALUE! | #VALUE! | #VALUE! | #VALUE! | #VALUE! | #VALUE! | #VALUE! | #VALUE! | #VALUE! | #VALUE! | #VALUE! | #VALUE! | #VALUE! | #VALUE!
84G trace | 0 | 0 | #DIV/0! | 0 | 0 | #DIV/0! | 0.4093969 | 0.02290439 | 5.595% | 0.915718 | 0.03788218 | 4.137% | 0.08389387 | 0.003153523 | 3.759% | 0.03394061 | 0.0005153027 | 1.518% | 0.002833495 | 0.0001242585 | 4.385%
86G Trace | 1.037179 | 0.06469293 | 6.237% | 196.6979 | 10.61598 | 5.397% | 68448.76 | 3935.409 | 5.749% | 8040.596 | 357.9696 | 4.452% | 666.3841 | 26.84476 | 4.028% | 241.8643 | 4.428712 | 1.831% | 14.8736 | 0.3350708 | 2.253%
24G Taper Waste | 0.09687524 | 0.005995025 | 6.188% | 15.10424 | 0.7822828 | 5.179% | 5397.802 | 299.5594 | 5.55% | 172.2737 | 7.224933 | 4.194% | 13.98901 | 0.5214927 | 3.728% | 16.02127 | 0.1418807 | 0.8856% | 0.277725 | 0.004493856 | 1.618%
24G Trace Original | 0.6993946 | 0.04225456 | 6.042% | 122.2838 | 6.403976 | 5.237% | 42435.27 | 2380.756 | 5.61% | 2015.946 | 86.2293 | 4.277% | 165.7864 | 6.312405 | 3.808% | 74.68455 | 0.7982249 | 1.069% | 3.820083 | 0.06472574 | 1.694%
|  |  |  | 0 | [5 empty] | 0
53G | 0 | 0 | #DIV/0! | 0.05415887 | 0.004102805 | 7.575% | 15.21504 | 0.9070017 | 5.961% | 2.418162 | 0.114683 | 4.743% | 0.20939 | 0.009173378 | 4.381% | 0.4507225 | 0.01000044 | 2.219% | 0.01038016 | 0.0004961949 | 4.78%
94G | 0 | 0 | #DIV/0! | 0 | 0 | #DIV/0! | 0 | 0 | #DIV/0! | 0.135752 | 0.007830142 | 5.768% | 0.01705764 | 0.001126999 | 6.607% | 0.03577217 | 0.001648226 | 4.608% | 0 | 0 | #DIV/0!
47G | 0.01548685 | 0.0009304042 | 6.008% | 2.592954 | 0.1371277 | 5.288% | 899.9473 | 51.12795 | 5.681% | 70.83289 | 3.109919 | 4.391% | 5.899595 | 0.2286104 | 3.875% | 2.26912 | 0.01787498 | 0.7877% | 0.1404619 | 0.002147903 | 1.529%
48G | 0.01701958 | 0.001023718 | 6.015% | 2.737827 | 0.1455021 | 5.315% | 965.4775 | 55.14208 | 5.711% | 14.08664 | 0.6249417 | 4.436% | 1.173619 | 0.04589781 | 3.911% | 0.4618633 | 0.003641778 | 0.7885% | 0.02796161 | 0.0004293823 | 1.536%
49G | 0.01367981 | 0.0008254181 | 6.034% | 2.315248 | 0.1236542 | 5.341% | 814.6171 | 46.77423 | 5.742% | 3.072215 | 0.1377371 | 4.483% | 0.2604937 | 0.01028281 | 3.947% | 0.1027608 | 0.0008138569 | 0.792% | 0.006831553 | 0.0001066931 | 1.562%
50G | 0.005496388 | 0.0003350255 | 6.095% | 0.8767065 | 0.04705972 | 5.368% | 306.4813 | 17.69219 | 5.773% | 32.92743 | 1.491999 | 4.531% | 2.730237 | 0.1087781 | 3.984% | 1.112421 | 0.008765313 | 0.7879% | 0.06610847 | 0.001012108 | 1.531%
51G | 0.001369549 | 8.721078e-05 | 6.368% | 0.2384558 | 0.01286755 | 5.396% | 84.80978 | 4.922215 | 5.804% | 8.62047 | 0.3948258 | 4.58% | 0.7291416 | 0.02932644 | 4.022% | 0.3098623 | 0.002444781 | 0.789% | 0.01747349 | 0.0002692029 | 1.541%
52G | 0.002112917 | 0.0001322499 | 6.259% | 0.3549535 | 0.0192477 | 5.423% | 124.2634 | 7.251158 | 5.835% | 11.99939 | 0.555581 | 4.63% | 0.99987 | 0.04059984 | 4.061% | 0.4374181 | 0.003449413 | 0.7886% | 0.02513523 | 0.0003862699 | 1.537%

## Totals
Correction |  | Before Evaporation Correction | [5 empty] | assume 1% error in volume |  |  |  |  | After Evaporation Correction
Factor | Sample ID | U ppb | ± | % | Pu ppb | ± | % |  |  |  | Evap Correction |  | U ppb | ± | % | Pu ppb | ± | % |  | Sample ID | U ppb | ± | % | Pu ppb | ± | %
| 87G Trace | 417.8521 | 22.00919 | 5.267% | 50.67873 | 1.346854 | 2.658% |  | Ratio-1 | ± | 0.3747552 |  | 156.5922 | 8.248056 | 5.267% | 18.99212 | 0.5047407 | 2.658% |  | 87G Trace | 156.5922 | 8.248056 | 0.05267219 | 18.99212 | 0.5047407 | 0.02657633
0.881205 | 90G Trace | 1707.304 | 87.0896 | 5.101% | 521.9446 | 17.04983 | 3.267% | ppb ratio | 37.32761 | 4.044863 | 0.7543853 |  | 1287.965 | 65.69912 | 5.101% | 393.7474 | 12.86214 | 3.267% | 4724.968 | 90G Trace | 1287.965 | 65.69912 | 0.05101 | 393.7474 | 12.86214 | 0.03266598
| 93G Trace | 6.897573 | 0.3531036 | 5.119% | 31.63342 | 1.03458 | 3.271% | vol ratio | 0.7142857 | 0.01010153 | 0.9223027 |  | 6.36165 | 0.3256685 | 5.119% | 29.17559 | 0.9541962 | 3.271% |  | 93G Trace | 6.36165 | 0.3256685 | 0.05119245 | 29.17559 | 0.9541962 | 0.0327053
| 96G Trace | 7.154805 | 0.367308 | 5.134% | 3.223141 | 0.106928 | 3.318% |  | DR Exp 1 U | ± | 0.7157495 |  | 5.121048 | 0.2629005 | 5.134% | 2.306961 | 0.07653366 | 3.318% | 0.9677883 | 96G Trace | 5.121048 | 0.2629005 | 0.05133725 | 2.306961 | 0.07653366 | 0.03317509
| 30G Trace Waste | 7626.035 | 396.1512 | 5.195% | 339.7851 | 10.9366 | 3.219% |  | 26.66258 | 2.91369 | 0.6059917 |  | 4621.314 | 240.0643 | 5.195% | 205.907 | 6.62749 | 3.219% |  | 30G Trace Waste | 4621.314 | 240.0643 | 0.0519472 | 205.907 | 6.62749 | 0.03218682
| 30G Trace Original | 292287.7 | 15178.16 | 5.193% | 5841.834 | 196.4094 | 3.362% |  |  |  | 0.8357364 |  | 244275.5 | 12684.94 | 5.193% | 4882.234 | 164.1465 | 3.362% |  | 30G Trace Original | 244275.5 | 12684.94 | 0.05192883 | 4882.234 | 164.1465 | 0.03362118
| 42G taper | 6760.567 | 351.748 | 5.203% | 343.4073 | 11.59577 | 3.377% |  | DR Exp 1 Pu | ± | 0.8722903 |  | 5897.177 | 306.8263 | 5.203% | 299.5508 | 10.11488 | 3.377% |  | 42G taper | 5897.177 | 306.8263 | 0.05202936 | 299.5508 | 10.11488 | 0.03376681
| 70G | 165.9712 | 8.747603 | 5.271% | 66.57812 | 2.29753 | 3.451% |  | 11.56624 | 1.20453 | 0.6372607 |  | 105.7669 | 5.574504 | 5.271% | 42.42762 | 1.464126 | 3.451% | 350.107 | 70G | 105.7669 | 5.574504 | 0.05270556 | 42.42762 | 1.464126 | 0.03450879
| 71G | 649.6634 | 34.24986 | 5.272% | 259.1664 | 8.944764 | 3.451% | ppb ratio | 16.19273 | 1.670721 | 0.8289931 |  | 538.5665 | 28.3929 | 5.272% | 214.8472 | 7.415147 | 3.451% | 0.8891666 | 71G | 538.5665 | 28.3929 | 0.0527194 | 214.8472 | 7.415147 | 0.03451359
| 72G | 45.98618 | 2.442867 | 5.312% | 16.62233 | 0.5829979 | 3.507% | vol ratio | 0.7142857 | 0.01010153 | 0.7000974 |  | 32.1948 | 1.710245 | 5.312% | 11.63725 | 0.4081553 | 3.507% |  | 72G | 32.1948 | 1.710245 | 0.05312177 | 11.63725 | 0.4081553 | 0.03507317
| 73G | 17.78958 | 0.9496379 | 5.338% | 6.387834 | 0.2230943 | 3.492% |  | % U recovery |  | 0.696875 |  | 12.39711 | 0.6617789 | 5.338% | 4.451522 | 0.1554689 | 3.492% | 0.04771291 | 73G | 12.39711 | 0.6617789 | 0.05338169 | 4.451522 | 0.1554689 | 0.03492488
| 74G | 124.3294 | 6.634225 | 5.336% | 49.29286 | 1.739599 | 3.529% |  | 6.612% | 2.466% | 0.6797554 |  | 84.51358 | 4.50965 | 5.336% | 33.50709 | 1.182502 | 3.529% | 0.9522871 | 74G | 84.51358 | 4.50965 | 0.05336006 | 33.50709 | 1.182502 | 0.0352911
| 75G trace waste | #VALUE! | #VALUE! | #VALUE! | #VALUE! | #VALUE! | #VALUE! |  | % Pu Recovery |  | 1 |  | #VALUE! | #VALUE! | #VALUE! | #VALUE! | #VALUE! | #VALUE! |  | 75G trace waste | #VALUE! | #VALUE! | #VALUE! | #VALUE! | #VALUE! | #VALUE!
| 81G trace | 23.60909 | 1.302389 | 5.516% | 63.38515 | 2.378288 | 3.752% |  | 43.2% | 4.664% | 0.4406948 |  | 10.4044 | 0.5739559 | 5.516% | 27.93351 | 1.048099 | 3.752% |  | 81G trace | 10.4044 | 0.5739559 | 0.05516471 | 27.93351 | 1.048099 | 0.03752121
| 82G trace | 3.253676 | 0.1768426 | 5.435% | 8.457728 | 0.3062664 | 3.621% | U ppb ratio | 0.09257356 | 0.03449534 | 0.8257707 |  | 2.68679 | 0.1460315 | 5.435% | 6.984144 | 0.2529058 | 3.621% |  | 82G trace | 2.68679 | 0.1460315 | 0.05435165 | 6.984144 | 0.2529058 | 0.03621143
| 83G Trace | #VALUE! | #VALUE! | #VALUE! | #VALUE! | #VALUE! | #VALUE! | Pu ppb ratio | 0.6048088 | 0.06473053 | 1 |  | #VALUE! | #VALUE! | #VALUE! | #VALUE! | #VALUE! | #VALUE! |  | 83G Trace | #VALUE! | #VALUE! | #VALUE! | #VALUE! | #VALUE! | #VALUE!
| 84G trace | 0.4093969 | 0.02290439 | 5.595% | 1.036386 | 0.0380169 | 3.668% |  |  |  | 0.7613229 |  | 0.3116832 | 0.01743764 | 5.595% | 0.7890243 | 0.02894314 | 3.668% |  | 84G trace | 0.3116832 | 0.01743764 | 0.05594666 | 0.7890243 | 0.02894314 | 0.03668219
0.394166 | 86G Trace | 68646.49 | 3935.423 | 5.733% | 8963.718 | 359.0022 | 4.005% |  |  |  | 0.3698022 |  | 25385.62 | 1455.328 | 5.733% | 3314.803 | 132.7598 | 4.005% |  | 86G Trace | 25385.62 | 1455.328 | 0.05732883 | 3314.803 | 132.7598 | 0.04005059
| 24G Taper Waste | 5413.003 | 299.5604 | 5.534% | 202.5617 | 7.24512 | 3.577% |  |  |  | 0.5455718 |  | 2953.182 | 163.4317 | 5.534% | 110.5119 | 3.952733 | 3.577% |  | 24G Taper Waste | 2953.182 | 163.4317 | 0.05534089 | 110.5119 | 3.952733 | 0.03576748
| 24G Trace Original | 42558.25 | 2380.765 | 5.594% | 2260.237 | 86.46375 | 3.825% |  | Exp1 Extration U |  | 0.5880895 |  | 25028.06 | 1400.103 | 5.594% | 1329.222 | 50.84842 | 3.825% |  | 24G Trace Original | 25028.06 | 1400.103 | 0.05594133 | 1329.222 | 50.84842 | 0.03825428
| 53G | 15.2692 | 0.907011 | 5.94% | 3.088655 | 0.1154842 | 3.739% |  | 97.39% | 0.1916% | 0.2500254 |  | 3.817687 | 0.2267758 | 5.94% | 0.772242 | 0.02887397 | 3.739% |  | 53G | 3.817687 | 0.2267758 | 0.05940136 | 0.772242 | 0.02887397 | 0.0373898
| 94G | 0 | 0 | #DIV/0! | 0.1885818 | 0.008080711 | 4.285% |  | Exp1 Extraction Pu |  | 0.2595491 |  | 0 | 0 | #DIV/0! | 0.04894623 | 0.002097342 | 4.285% |  | 94G | 0 | 0 | #DIV/0! | 0.04894623 | 0.002097342 | 0.04284991
| 47G | 902.5558 | 51.12813 | 5.665% | 79.14207 | 3.118363 | 3.94% |  | 94.18% | 0.2707% | 0.9773385 |  | 882.1025 | 49.96949 | 5.665% | 77.34859 | 3.047696 | 3.94% |  | 47G | 882.1025 | 49.96949 | 0.05664817 | 77.34859 | 3.047696 | 0.03940209
| 48G | 968.2323 | 55.14228 | 5.695% | 15.75008 | 0.6266356 | 3.979% |  |  |  | 0.9227464 |  | 893.4329 | 50.88234 | 5.695% | 14.53333 | 0.5782258 | 3.979% |  | 48G | 893.4329 | 50.88234 | 0.05695149 | 14.53333 | 0.5782258 | 0.03978618
| 49G | 816.9461 | 46.77439 | 5.726% | 3.442301 | 0.1381228 | 4.013% |  | Exp 1 % extracted U |  | 0.9218718 |  | 753.1195 | 43.11999 | 5.726% | 3.173361 | 0.1273315 | 4.013% |  | 49G | 753.1195 | 43.11999 | 0.05725518 | 3.173361 | 0.1273315 | 0.04012513
| 50G | 307.3635 | 17.69225 | 5.756% | 36.83619 | 1.495985 | 4.061% |  | 69.56% | 0.9933% | 0.9305524 |  | 286.0178 | 16.46357 | 5.756% | 34.27801 | 1.392093 | 4.061% |  | 50G | 286.0178 | 16.46357 | 0.05756133 | 34.27801 | 1.392093 | 0.04061183
| 51G | 85.0496 | 4.922232 | 5.787% | 9.676948 | 0.3959211 | 4.091% |  | Exp 1 % extracted Pu |  | 0.9749951 |  | 82.92295 | 4.799152 | 5.787% | 9.434976 | 0.3860211 | 4.091% |  | 51G | 82.92295 | 4.799152 | 0.05787483 | 9.434976 | 0.3860211 | 0.04091384
| 52G | 124.6204 | 7.251183 | 5.819% | 13.46181 | 0.5570733 | 4.138% |  | 67.27% | 0.9709% | 0.9277798 |  | 115.6203 | 6.727502 | 5.819% | 12.4896 | 0.5168414 | 4.138% |  | 52G | 115.6203 | 6.727502 | 0.05818615 | 12.4896 | 0.5168414 | 0.04138174
[9 empty] | vol Exp 2 C1 | ±
U 1/DR | ± | Pu 1/DR | ± | [5 empty] | 0.952381 | 0.0134687
0.03750575 | 0.004098632 | 0.08645854 | 0.009003959 |  | exp 2 cycle 1 extraction
vol ratio | ± | vol ratio | ± | [5 empty] | Pu recovery Exp 2 C1 |  | U recovery Exp 2 C1
0.7142857 | 0.01010153 | 0.7142857 | 0.01010153 |  | Actual U | ± |  | Pu start | Pu end (90G) | ± | U end (90G) | ±
1/DRxVr | ± | 1/DRxVr | ± |  | 99.86% | 0.01057% |  | 2920.917 | 2982.541 | 212.3323 | 19512.05 | 1032.853
0.02678982 | 0.002952008 | 0.0617561 | 0.006490428 |  | Actual Pu | ± |  |  | % recovery Exp 2 C1 Pu |  | % Recovery Exp 2 C1 U
plus 1 | ± | plus 1 | ± |  | 99.13% | 0.03718% |  |  | 1.021097 | 0.04019626 | 0.06675632 | 0.004950161
1.02679 | 0.002952008 | 1.061756 | 0.006490428
Inverse | ± | Inverse | ± | [5 empty] | vol exp 2 C2 | ±
0.9739091 | 0.002799976 | 0.9418359 | 0.005757366 | [5 empty] | 0.9090909 | 0.01379311
%TBP 5/7 removed |  | %TBP 5/7 removed
0.6956494 | 0.0100392 | 0.6727399 | 0.01036473 | [5 empty] | Pu recovery Exp 2 C2 |  | U recovery Exp 2 C2
%TBP 2nd contact |  | %TBP 2nd contact | [6 empty] | Pu end (93G) | ± | U end (93G) | ±
0.2117213 | 0.003928327 | 0.2201609 | 0.003580806 | [5 empty] | 189.8005 | 12.44169 | 75.24625 | 4.017663
%TBP 3rd contact |  | %TBP 3rd contact | [6 empty] | Pu start |  | U start
0.06443751 | 0.00664205 | 0.07204988 | 0.006338333 | [5 empty] | 260.9723 | 17.69436 | 1626.004 | 86.07109
%TBP 4th contact |  | %TBP 4th contact | [6 empty] | % recovery Exp 2 C2 Pu |  | % recovery Exp 2 C2 U
0.02745623 | 0.01233219 | 0.03301067 | 0.01193088 | [5 empty] | 0.7272821 | 0.06858873 | 0.04627678 | 0.003479352
Percent in TBP |  | Percent in TBP
0.9992645 | 0.01767533 | 0.9979614 | 0.01740029
Combined
[9 empty] | 0.7426258 | 0.07949939 | 0.003089268 | 0.006050619
Pu recovery Exp 2 C3
[9 empty] | Pu end (96) | ±
[9 empty] | 35.16154 | 1.282692
Pu Start
15.81671

## Evap_calcs
Original | [6 empty] | Modified | [11 empty] | 0.8251526
Sample ID | U ppb | ± | % | Pu ppb | ± | % | Sample ID | U ppb | ± | % |  | Pu ppb | ± | % |  |  | % Lost | Evap Correction | Evap Correction updated
87G Trace | 417.8521 | 22.00919 | 0.05267219 | 50.67873 | 1.346854 | 0.02657633 | [9 empty] | 87G Trace | 0.7577324 | 0.3747552 | 0.3747552
90G Trace | 1707.304 | 87.0896 | 0.05101 | 521.9446 | 17.04983 | 0.03266598 | [9 empty] | 90G Trace | 0.2976597 | 0.7543853 | 0.7543853
93G Trace | 6.897573 | 0.3531036 | 0.05119245 | 31.63342 | 1.03458 | 0.0327053 | [9 empty] | 93G Trace | 0.09416112 | 0.9223027 | 0.9223027
96G Trace | 7.154805 | 0.367308 | 0.05133725 | 3.223141 | 0.106928 | 0.03317509 | [9 empty] | 96G Trace | 0.3444824 | 0.7157495 | 0.7157495
30G Trace Waste | 7626.035 | 396.1512 | 0.0519472 | 339.7851 | 10.9366 | 0.03218682 | 30G Trace Waste | 7626.035 | 396.1512 | 0.0519472 |  | 339.7851 | 10.9366 | 0.03218682 |  | 30G Trace Waste | 0.4774975 | 1 | 0.6059917
30G Trace Original | 292287.7 | 15178.16 | 0.05192883 | 5841.834 | 196.4094 | 0.03362118 | 30G Trace Original | 292287.7 | 15178.16 | 0.05192883 |  | 5841.834 | 196.4094 | 0.03362118 |  | 30G Trace Original | 0.1990706 | 1 | 0.8357364
42G taper | 6760.567 | 351.748 | 0.05202936 | 343.4073 | 11.59577 | 0.03376681 | [9 empty] | 42G taper | 0.1547711 | 0.8722903 | 0.8722903
70G | 165.9712 | 8.747603 | 0.05270556 | 66.57812 | 2.29753 | 0.03450879 |  |  |  | For these calculations: | [5 empty] | 70G | 0.4396027 | 0.6372607 | 0.6372607
71G | 649.6634 | 34.24986 | 0.0527194 | 259.1664 | 8.944764 | 0.03451359 | Distribution Ratio U | 26.66258 |  | Volume of TBP |  | 0.7 | ml |  |  | 71G | 0.2072428 | 0.8289931 | 0.8289931
72G | 45.98618 | 2.442867 | 0.05312177 | 16.62233 | 0.5829979 | 0.03507317 | Distribution Ratio Pu | 11.56624 |  | Volume of HNO3 |  | 0.5 | ml |  |  | 72G | 0.3634511 | 0.7000974 | 0.7000974
73G | 17.78958 | 0.9496379 | 0.05338169 | 6.387834 | 0.2230943 | 0.03492488 |  |  |  | Check "Distribution_Ratio_Pu&U" document for | [5 empty] | 73G | 0.3673563 | 0.696875 | 0.696875
74G | 124.3294 | 6.634225 | 0.05336006 | 49.29286 | 1.739599 | 0.0352911 | %T,1(Vt,Vh) U | 0.9739091 |  | description of where variables come from | [5 empty] | 74G | 0.3881035 | 0.6797554 | 0.6797554
75G trace waste | #VALUE! | #VALUE! | #VALUE! | #VALUE! | #VALUE! | #VALUE! | %T,1(Vt,Vh) Pu | 0.9418359 | [7 empty] | 75G trace waste |  | 1 | 1
81G trace | 23.60909 | 1.302389 | 0.05516471 | 63.38515 | 2.378288 | 0.03752121 | [5 empty] | pg 128 in book (could difer) |  |  |  | 81G trace | 0.6778203 | 0.4406948 | 0.4406948
82G trace | 3.253676 | 0.1768426 | 0.05435165 | 8.457728 | 0.3062664 | 0.03621143 | %H,1(Vt,Vh) U | 0.02609085 |  | Density of TBP |  | 0.83 | I think density cancels later |  |  | 82G trace | 0.211148 | 0.8257707 | 0.8257707
83G Trace | #VALUE! | #VALUE! | #VALUE! | #VALUE! | #VALUE! | #VALUE! | %H,1(Vt,Vh) Pu | 0.05816411 |  | Density of HNO3 |  | 1.12793 |  |  |  | 83G Trace |  | 1 | 1
84G trace | 0.4093969 | 0.02290439 | 0.05594666 | 1.036386 | 0.0380169 | 0.03668219 | [9 empty] | 84G trace | 0.2892521 | 0.7613229 | 0.7613229
86G Trace | 68646.49 | 3935.423 | 0.05732883 | 8963.718 | 359.0022 | 0.04005059 | Sanity Check U | 1 |  | Ct U | 1.676264 |  | C h U | 0.04626325 |  | 86G Trace | 0.7637349 | 0.3698022 | 0.3698022
24G Taper Waste | 5413.003 | 299.5604 | 0.05534089 | 202.5617 | 7.24512 | 0.03576748 | Sanity Check Pu | 1 |  | Ct Pu | 1.62106 |  | C h Pu | 0.1031343 |  | 24G Taper Waste | 0.5507202 | 0.5455718 | 0.5455718
24G Trace Original | 42558.25 | 2380.765 | 0.05594133 | 2260.237 | 86.46375 | 0.03825428 | [9 empty] | 24G Trace Original | 0.4991931 | 0.5880895 | 0.5880895
53G | 15.2692 | 0.907011 | 0.05940136 | 3.088655 | 0.1154842 | 0.0373898 | M tot 4 (U) = M tot 1 * | 0.02819178 |  | M tot1 U | 164840 |  |  |  |  | 53G | 0.9088921 | 0.2500254 | 0.2500254
94G | 0 | 0 | #DIV/0! | 0.1885818 | 0.008080711 | 0.04284991 | M tot 4 (Pu) = M tot 1 * | 0.03504928 |  | M tot1 Pu | 3294.59 |  |  |  |  | 94G | 0.8973503 | 0.2595491 | 0.2595491
47G | 902.5558 | 51.12813 | 0.05664817 | 79.14207 | 3.118363 | 0.03940209 | [9 empty] | 47G | 0.0274634 | 0.9773385 | 0.9773385
48G | 968.2323 | 55.14228 | 0.05695149 | 15.75008 | 0.6266356 | 0.03978618 | PPB T 4 U = M tot 1 U * | 0.04725686 |  | PPB T 4 U | 7789.822 |  | % lost U | 0.4854842 |  | 48G | 0.0936234 | 0.9227464 | 0.9227464
49G | 816.9461 | 46.77439 | 0.05725518 | 3.442301 | 0.1381228 | 0.04012513 | PPB H 4 U = M tot 1 U * | 0.001304243 |  | PPB H 4 U | 214.9915 |  | % lost Pu | 0.7650055 |  | 49G | 0.0946834 | 0.9218718 | 0.9218718
50G | 307.3635 | 17.69225 | 0.05756133 | 36.83619 | 1.495985 | 0.04061183 | PPB T 4 Pu = M tot 1 Pu * | 0.05681699 |  | PPB T 4 Pu | 187.1887 |  | % lost avg | 0.6252448 |  | 50G | 0.0841634 | 0.9305524 | 0.9305524
51G | 85.0496 | 4.922232 | 0.05787483 | 9.676948 | 0.3959211 | 0.04091384 | PPB H 4 Pu = M tot 1 Pu * | 0.003614781 |  | PPB H 4 Pu | 11.90922 |  |  |  |  | 51G | 0.0303034 | 0.9749951 | 0.9749951
52G | 124.6204 | 7.251183 | 0.05818615 | 13.46181 | 0.5570733 | 0.04138174 | [9 empty] | 52G | 0.0875234 | 0.9277798 | 0.9277798
Logical Checks
[7 empty] | Vf/Vi = ppbi/ppbf (U) | 0.5145158 |  | X U | 0.6407066 |  | Puf >/ Pu i | Good
[7 empty] | Vf/Vi = ppbi/ppbf (Pu) | 0.2349945 |  | X Pu | 1.009598 |  | % U Removed | 0.999359 | 0.9810815 | 0.9891194
[7 empty] | Vf/Vi = ppbi/ppbf (Avg) | 0.3747552 |  | X average | 0.8251526 |  | % Pu Removed
[10 empty] | Where | 1-%lostexp*x=evaporation correction

## Enrichment
Pre Evaporation Correction: (doesn't matter for these calculations)
Sample ID | 235U | ± | % | U ppb | ± | % | wt % U235 | ± | % | Used For Average | Error Squared
87G Trace | 1.123584 | 0.05714352 | 0.05085828 | 417.8521 | 22.00919 | 0.05267219 | 0.2689% | 0.0001968805 | 7.322% | x | 3.876191e-08
90G Trace | 4.855237 | 0.23351 | 0.04809447 | 1707.304 | 87.0896 | 0.05101 | 0.2844% | 0.0001993726 | 7.011% | x | 3.974944e-08
93G Trace | 0.01974931 | 0.001229737 | 0.06226732 | 6.897573 | 0.3531036 | 0.05119245 | 0.2863% | 0.0002308032 | 8.061% |  | 5.327011e-08
96G Trace | 0.05541977 | 0.003091542 | 0.0557841 | 7.154805 | 0.367308 | 0.05133725 | 0.7746% | 0.0005872213 | 7.581% |  | 3.448289e-07
30G Trace Waste | 21.23604 | 1.038339 | 0.04889513 | 7626.035 | 396.1512 | 0.0519472 | 0.2785% | 0.0001986559 | 7.134% | x | 3.946417e-08
30G Trace Original | 822.4005 | 40.1369 | 0.04880456 | 292287.7 | 15178.16 | 0.05192883 | 0.2814% | 0.0002005119 | 7.126% | x | 4.020501e-08
42G taper | 18.80574 | 0.919042 | 0.04887028 | 6760.567 | 351.748 | 0.05202936 | 0.2782% | 0.0001985614 | 7.138% | x | 3.942662e-08
70G | 0.4518346 | 0.02290091 | 0.05068427 | 165.9712 | 8.747603 | 0.05270556 | 0.2722% | 0.000199064 | 7.312% | x | 3.962647e-08
71G | 1.8687 | 0.09289204 | 0.04970944 | 649.6634 | 34.24986 | 0.0527194 | 0.2876% | 0.0002084231 | 7.246% | x | 4.34402e-08
72G | 0.1235637 | 0.006606413 | 0.05346566 | 45.98618 | 2.442867 | 0.05312177 | 0.2687% | 0.0002025148 | 7.537% | x | 4.101223e-08
73G | 0.05417361 | 0.00314846 | 0.05811796 | 17.78958 | 0.9496379 | 0.05338169 | 0.3045% | 0.0002403101 | 7.891% |  | 5.774897e-08
74G | 0.3453921 | 0.0174988 | 0.05066357 | 124.3294 | 6.634225 | 0.05336006 | 0.2778% | 0.0002044097 | 7.358% | x | 4.178332e-08
75G trace waste | #VALUE! | #VALUE! | #VALUE! | #VALUE! | #VALUE! | #VALUE! | #VALUE! | #VALUE! | #VALUE! |  | #VALUE!
81G trace | 0.07528464 | 0.004668649 | 0.0620133 | 23.60909 | 1.302389 | 0.05516471 | 0.3189% | 0.0002646664 | 8.3% |  | 7.00483e-08
82G trace | 0.01269687 | 0.0009356701 | 0.07369297 | 3.253676 | 0.1768426 | 0.05435165 | 0.3902% | 0.0003573285 | 9.157% |  | 1.276836e-07
83G Trace | #VALUE! | #VALUE! | #VALUE! | #VALUE! | #VALUE! | #VALUE! | #VALUE! | #VALUE! | #VALUE! |  | #VALUE!
84G trace | 0 | 0 | #DIV/0! | 0.4093969 | 0.02290439 | 0.05594666 | 0% | 0 | #DIV/0! |  | 0
86G Trace | 196.6979 | 10.61598 | 0.05397098 | 68646.49 | 3935.423 | 0.05732883 | 0.2865% | 0.00022561 | 7.874% | x | 5.089989e-08
24G Taper Waste | 15.10424 | 0.7822828 | 0.05179226 | 5413.003 | 299.5604 | 0.05534089 | 0.279% | 0.0002114987 | 7.58% | x | 4.47317e-08
24G Trace Original | 122.2838 | 6.403976 | 0.0523698 | 42558.25 | 2380.765 | 0.05594133 | 0.2873% | 0.0002201806 | 7.663% | x | 4.847951e-08
53G | 0 | 0 | 0 | 15.2692 | 0.907011 | 0.05940136 | 0% | 0 | #DIV/0! |  | 0
94G | 0.05415887 | 0.004102805 | 0.07575499 | 0 | 0 | #DIV/0! | #DIV/0! | #DIV/0! | #DIV/0! |  | #DIV/0!
47G | 0 | 0 | #DIV/0! | 902.5558 | 51.12813 | 0.05664817 | 0% | 0 | #DIV/0! |  | 0
48G | 2.592954 | 0.1371277 | 0.05288474 | 968.2323 | 55.14228 | 0.05695149 | 0.2678% | 0.0002081341 | 7.772% | x | 4.331982e-08
49G | 2.737827 | 0.1455021 | 0.0531451 | 816.9461 | 46.77439 | 0.05725518 | 0.3351% | 0.0002617993 | 7.812% |  | 6.853888e-08
50G | 2.315248 | 0.1236542 | 0.05340861 | 307.3635 | 17.69225 | 0.05756133 | 0.7533% | 0.0005914793 | 7.852% |  | 3.498477e-07
51G | 0.8767065 | 0.04705972 | 0.05367785 | 85.0496 | 4.922232 | 0.05787483 | 1.031% | 0.0008136809 | 7.894% |  | 6.620766e-07
52G | 0.2384558 | 0.01286755 | 0.053962 | 124.6204 | 7.251183 | 0.05818615 | 0.1913% | 0.0001518461 | 7.936% |  | 2.305724e-08
[6 empty] | Average | 0.2783% | 0.005709% | 2.051%