## Exp2
Assumes density of all solutions are the same (all are 4 M HNO3), Assumes 1% Error in volume, Assume 1% error in density | [24 empty] | 0.821867
Error: ρ, V | 0.01 | 0.01 |  | Before Evaporation Correction | [7 empty] | X Average and % Error |  | 0.821867 | 0.05 | After Evaporation Correction
Correction Factor | ρ | V | Sample ID | U ppb | ± | % | Pu ppb | ± | % |  | % Extraction | ± | Evaporation Correction | % Lost | Evaporation Correction2 | U ppb | ± | % | Pu ppb | ± | % |  | % Extraction | ±
| 1 |  | 30G Trace Original | 291746 | 15177.95 | 5.202% | 5945.719 | 196.4634 | 3.304% | C1 U Ext | 99.86% | 0.01153% | 0.8363905 | 0.1990706 | 0.8334993 | 243170 | 17546.28 | 7.216% | 4955.752 | 297.0075 | 5.993% | C1 U Ext | 99.88% | 0.01315%
| 1 | 0.5 | 30G x 0.5 ml x ρ | 145873 | 8260.265 | 5.663% | 2972.859 | 118.6103 | 3.99% | C1 Pu Ext | 99.13% | 0.04584% | 0.8363905 | 0.1990706 | 0.8334993 | 121585 | 9184.742 | 7.554% | 2477.876 | 158.5033 | 6.397% | C1 Pu Ext | 99.25% | 0.06574%
| 1 |  | 87G Trace (W1) | 417.7042 | 22.00856 | 5.269% | 51.73585 | 1.352642 | 2.615% | C1 U Bext | 7.018% | 0.5397% | 0.3772447 | 0.7577324 | 0.7141495 | 298.3033 | 21.66792 | 7.264% | 36.94713 | 2.084673 | 5.642% | C1 U Bext | 6.526% | 0.6818%
| 1 | 0.5 | 87G x 0.5 ml x ρ | 208.8521 | 11.95424 | 5.724% | 25.86793 | 0.8899352 | 3.44% | C1 Pu Bext | 108% | 5.625% | 0.3772447 | 0.7577324 | 0.7141495 | 149.1516 | 11.33569 | 7.6% | 18.47357 | 1.121205 | 6.069% | C1 Pu Bext | 100.5% | 8.823%
0.881205 | 1 |  | 90G Trace (P1) | 1706.111 | 87.08899 | 5.105% | 535.3547 | 17.05915 | 3.187% |  |  |  | 0.7553633 | 0.2976597 | 0.7751588 | 1322.507 | 94.49795 | 7.145% | 414.9849 | 24.60475 | 5.929%
| 1 | 6 | 90G x 6 ml x ρ | 10236.66 | 532.7398 | 5.204% | 3212.128 | 107.4103 | 3.344% | C2 U Bext | 4.846% | 0.3702% | 0.7553633 | 0.2976597 | 0.7751588 | 7935.041 | 572.6661 | 7.217% | 2489.91 | 149.771 | 6.015% | C2 U Bext | 5.709% | 0.5942%
| 1 | 0.5 | 90G x 0.5 ml x ρ | 853.0554 | 47.53919 | 5.573% | 267.6774 | 10.42014 | 3.893% | C2 Pu Bext | 72.58% | 3.729% | 0.7553633 | 0.2976597 | 0.7751588 | 661.2534 | 49.50852 | 7.487% | 207.4925 | 13.14819 | 6.337% | C2 Pu Bext | 85.5% | 7.473%
| 1 |  | 93G Trace (P2) | 6.890524 | 0.3531009 | 5.124% | 32.38042 | 1.034892 | 3.196% | C3 U Ext | 100% | 0 | 0.9226121 | 0.09416112 | 0.9131258 | 6.291915 | 0.4504761 | 7.16% | 29.5674 | 1.754588 | 5.934% | C3 U Ext | 100% | 0
| 1 | 6 | 93G x 6 ml x ρ | 41.34314 | 2.159667 | 5.224% | 194.2825 | 6.514254 | 3.353% | C3 Pu Ext | 99.42% | 0.03423% | 0.9226121 | 0.09416112 | 0.9131258 | 37.75149 | 2.729819 | 7.231% | 177.4044 | 10.68005 | 6.02% | C3 Pu Ext | 99.51% | 0.04586%
| 1 | 0.5 | 93G x 0.5 ml x ρ | 3.445262 | 0.1798806 | 5.221% | 16.19021 | 0.5421834 | 3.349% |  |  |  | 0.9226121 | 0.09416112 | 0.9131258 | 3.145958 | 0.2359676 | 7.501% | 14.7837 | 0.9375091 | 6.342%
[10 empty] | C3 U Bext | 1244% | 92.04% | [9 empty] | C3 U Bext | 1026% | 107%
| 1 |  | 94G (W3) | 0 | 0 | #DIV/0! | 0.1884513 | 0.008077768 | 4.286% | C3 Pu Ext | 122% | 5.827% | 0.2624974 | 0.8973503 | 0.7644479 | 0 | 0 | #DIV/0! | 0.1440612 | 0.009487629 | 6.586% | C3 Pu Ext | 100.6% | 8.819%
| 1 | 0.5 | 94G x 0.5 ml x ρ | 0 | 0 | #DIV/0! | 0.09422564 | 0.004555417 | 4.835% |  |  |  | 0.2624974 | 0.8973503 | 0.7644479 | 0 | 0 | #DIV/0! | 0.07203059 | 0.005009788 | 6.955%
| 1 |  | 96G Trace (P3) | 7.145355 | 0.3673014 | 5.14% | 3.292878 | 0.1069857 | 3.249% |  |  |  | 0.7168813 | 0.3444824 | 0.753047 | 5.380788 | 0.3858589 | 7.171% | 2.479692 | 0.1478612 | 5.963%
| 1 | 6 | 96G x 6 ml x ρ | 42.87213 | 2.246259 | 5.239% | 19.75727 | 0.6724384 | 3.403% |  |  |  | 0.7168813 | 0.3444824 | 0.753047 | 32.28473 | 2.338175 | 7.242% | 14.87815 | 0.8998982 | 6.048%

## Exp1
Assumes density of all solutions are the same (all are 4 M HNO3), Assumes 1% Error in volume, Assume 1% error in density
Error: ρ, V | 0.01 | 0.01 |  | Before Evaporation Correction | [7 empty] | X Average and % Error | 0.821867 |  | 0.05 | After Evaporation Correction
Correction Factor | ρ | V | Sample ID | U ppb | ± | % | Pu ppb | ± | % |  | % In TBP (both hold up and transferred) | ± | Evaporation Correction | % Lost | Evaporation Correction 2 | U ppb | ± | % | Pu ppb | ± | % |  | % In TBP (both hold up and transferred) | ±
| 1 |  | 30G Trace Original | 291746 | 15177.95 | 5.202% | 5945.719 | 196.4634 | 3.304% | C1 U TBP tot | 97.39% | 0.209% | 0.8363905 | 0.1990706 | 1 | 291746 | 21051.35 | 7.216% | 5945.719 | 356.338 | 5.993% | C1 U TBP tot | 97.39% | 0.2788%
| 1 | 0.5 | 30G x 0.5 ml x ρ | 145873 | 8260.265 | 5.663% | 2972.859 | 118.6103 | 3.99% | C1 Pu tot | 94.18% | 0.3237% | 0.8363905 | 0.1990706 | 1 | 145873 | 11019.5 | 7.554% | 2972.859 | 190.1661 | 6.397% | C1 Pu tot | 94.18% | 0.5237%
[11 empty] | % Extracted | [11 empty] | % Extracted
| 1 |  | 30G Trace (W1) | 7613.839 | 396.14 | 5.203% | 346.1653 | 10.94438 | 3.162% | C1 U Ext | 69.56% | 0.9951% | 0.6075605 | 0.4774975 | 1 | 7613.839 | 549.4117 | 7.216% | 346.1653 | 20.47817 | 5.916% | C1 U Ext | 69.56% | 1.004%
| 1 | 0.5 | 30G x 0.5 ml x ρ | 3806.919 | 215.5877 | 5.663% | 173.0826 | 6.702513 | 3.872% | C1 Pu Ext | 67.27% | 0.979% | 0.6075605 | 0.4774975 | 1 | 3806.919 | 287.5928 | 7.554% | 173.0826 | 10.94613 | 6.324% | C1 Pu Ext | 67.27% | 1.022%
0.881205 | 1 |  | 86G Trace (P1) | 68438.82 | 3934.44 | 5.749% | 8981.412 | 359.1045 | 3.998% |  | % In Product, just the final vial |  | 0.3723114 | 0.7637349 | 0.368324 | 25207.66 | 1920.572 | 7.619% | 3308.07 | 211.7848 | 6.402% |  | % In Product, just the final vial
| 1 | 0.5 | 86G x 0.5 ml x ρ | 34219.41 | 2110.791 | 6.168% | 4490.706 | 205.7237 | 4.581% | C1 U Bext | 23.46% | 1.964% | 0.3723114 | 0.7637349 | 0.368324 | 12603.83 | 1000.789 | 7.94% | 1654.035 | 112.1656 | 6.781% | C1 U Bext | 8.64% | 0.9469%
[10 empty] | C1 Pu Bext | 151.1% | 9.177% | [9 empty] | C1 Pu Bext | 55.64% | 5.187%
|  |  |  | 1 Contact | V | ± |  | Initial/Final -1 | ± |  | % Presumed in Fe (both hold up and trans) |  |  |  |  | 1 Contact | V | ± |  | Initial/Final -1 | ± |  | % Presumed in Fe (both hold up and trans)
|  |  |  | V HNO3 | 0.5 | 0.005 | Uranium | 37.31785 | 3.068675 | C1 U Fe tot | 28.15% | 2.391% |  | 0.9925 |  | V HNO3 | 0.5 | 0.005 | Uranium | 37.31785 | 4.09366 | C1 U Fe tot | 10.37% | 1.146%
|  |  |  | V TBP | 0.7 | 0.007 | Plutonium | 16.17595 | 0.9549899 | C1 Pu Fe tot | 181.3% | 11.31% |  | 37.11% |  | V TBP | 0.7 | 0.007 | Plutonium | 16.17595 | 1.545015 | C1 Pu Fe tot | 66.77% | 6.295%
|  |  |  | VHNO/VTBP | 0.7142857 | 0.01010153 | [6 empty] | DR U BExt | 6.851184 |  | VHNO/VTBP | 0.7142857 | 0.01010153
[7 empty] | DR U Ext | 26.65561 | 2.22409 | To determine DR we need to find the % of TBP taken |  |  | DrR Pu BExt | 0.00906801 |  |  |  |  | DR U | 26.65561 | 2.948242 | To determine DR we need to find the % of TBP taken
|  |  |  | V TBP Ext | 0.5 | 0.005 | DR Pu Ext | 11.55425 | 0.7014337 | C1 % in Fe from TBP (U) | 40.47% | 0.03484806 |  |  |  | V TBP Ext | 0.5 | 0.005 | DR Pu | 11.55425 | 1.115614 | C1 % in Fe from TBP (U) | 14.9% | 0.01661026
|  |  |  | V TBP Ext/In | 0.7142857 | 0.01010153 |  |  |  | C1 % in Fe from TBP (Pu) | 269.5% | 0.1725892 |  |  |  | V TBP Ext/In | 0.7142857 | 0.01010153 |  |  |  | C1 % in Fe from TBP (Pu) | 99.25% | 0.09478972
|  |  |  | V Fe Bext | 0.5 | 0.005 | [9 empty] | V Fe Bext | 0.5 | 0.005
|  |  |  | V fe Bext in | 0.6 | 0.006 |  |  |  | 1/Fe U | 2.471204 | 0.2128118 |  |  |  | V fe Bext in | 0.6 | 0.006 |  |  |  | 1/Fe U | 6.70932 | 0.7477105
|  |  |  | V Fe Bext/In | 0.8333333 | 0.01178511 |  |  |  | 1/Fe Pu | 0.3711073 | 0.0237691 |  |  |  | V Fe Bext/In | 0.8333333 | 0.01178511 |  |  |  | 1/Fe Pu | 1.007557 | 0.09622772
|  |  |  | Vfe/VTBP | 1.2 | 0.01697056 |  |  |  | DR U BExt | 1.765444 | 0.2587947 |  |  |  | Vfe/VTBP | 1.2 | 0.01697056 |  |  |  | DR U BExt | 6.851184 | 0.9044482
[10 empty] | DrR Pu BExt | -0.7546712 | 0.02920993 | [9 empty] | DrR Pu BExt | 0.00906801 | 0.1167324