## Exp2
Assumes density of all solutions are the same (all are 4 M HNO3), Assumes 1% Error in volume, Assume 1% error in density | [24 empty] | 0.821867
Error: ρ, V | 0.01 | 0.01 |  | Before Evaporation Correction | [7 empty] | X Average and % Error |  | 0.821867 | 0.05 | After Evaporation Correction
Correction Factor | ρ | V | Sample ID | U ppb | ± | % | Pu ppb | ± | % |  | % Extraction | ± | Evaporation Correction | % Lost | Evaporation Correction2 | U ppb | ± | % | Pu ppb | ± | % |  | % Extraction | ±
| 1 |  | 30G Trace Original | 292287.7 | 15178.16 | 5.193% | 5841.834 | 196.4094 | 3.362% | C1 U Ext | 99.86% | 0.0115% | 0.8363905 | 0.1990706 | 0.8334993 | 243621.6 | 17562.06 | 7.209% | 4869.165 | 293.3802 | 6.025% | C1 U Ext | 99.88% | 0.01312%
| 1 | 0.5 | 30G x 0.5 ml x ρ | 146143.9 | 8262.755 | 5.654% | 2920.917 | 117.9408 | 4.038% | C1 Pu Ext | 99.13% | 0.0462% | 0.8363905 | 0.1990706 | 0.8334993 | 121810.8 | 9193.772 | 7.548% | 2434.582 | 156.4659 | 6.427% | C1 Pu Ext | 99.26% | 0.0658%
| 1 |  | 87G Trace (W1) | 417.8521 | 22.00919 | 5.267% | 50.67873 | 1.346854 | 2.658% | C1 U Bext | 7.009% | 0.5385% | 0.3772447 | 0.7577324 | 0.7141495 | 298.4089 | 21.67188 | 7.262% | 36.19219 | 2.049354 | 5.662% | C1 U Bext | 6.519% | 0.6806%
| 1 | 0.5 | 87G x 0.5 ml x ρ | 208.9261 | 11.95517 | 5.722% | 25.33936 | 0.8800829 | 3.473% | C1 Pu Bext | 107.2% | 5.674% | 0.3772447 | 0.7577324 | 0.7141495 | 149.2044 | 11.33793 | 7.599% | 18.09609 | 1.101679 | 6.088% | C1 Pu Bext | 99.71% | 8.806%
0.881205 | 1 |  | 90G Trace (P1) | 1707.304 | 87.0896 | 5.101% | 521.9446 | 17.04983 | 3.267% |  |  |  | 0.7553633 | 0.2976597 | 0.7751588 | 1323.432 | 94.53067 | 7.143% | 404.59 | 24.1641 | 5.972%
| 1 | 6 | 90G x 6 ml x ρ | 10243.83 | 532.7576 | 5.201% | 3131.668 | 107.1124 | 3.42% | C2 U Bext | 4.848% | 0.37% | 0.7553633 | 0.2976597 | 0.7751588 | 7940.592 | 572.8683 | 7.214% | 2427.54 | 147.0585 | 6.058% | C2 U Bext | 5.711% | 0.5942%
| 1 | 0.5 | 90G x 0.5 ml x ρ | 853.6522 | 47.54483 | 5.57% | 260.9723 | 10.3309 | 3.959% | C2 Pu Bext | 72.73% | 3.807% | 0.7553633 | 0.2976597 | 0.7751588 | 661.716 | 49.52722 | 7.485% | 202.295 | 12.90107 | 6.377% | C2 Pu Bext | 85.67% | 7.537%
| 1 |  | 93G Trace (P2) | 6.897573 | 0.3531036 | 5.119% | 31.63342 | 1.03458 | 3.271% | C3 U Ext | 100% | 0 | 0.9226121 | 0.09416112 | 0.9131258 | 6.298352 | 0.4507027 | 7.156% | 28.88529 | 1.725793 | 5.975% | C3 U Ext | 100% | 0
| 1 | 6 | 93G x 6 ml x ρ | 41.38544 | 2.159767 | 5.219% | 189.8005 | 6.49887 | 3.424% | C3 Pu Ext | 99.4% | 0.0353% | 0.9226121 | 0.09416112 | 0.9131258 | 37.79011 | 2.73122 | 7.227% | 173.3117 | 10.50277 | 6.06% | C3 Pu Ext | 99.5% | 0.0471%
| 1 | 0.5 | 93G x 0.5 ml x ρ | 3.448786 | 0.1798887 | 5.216% | 15.81671 | 0.5409306 | 3.42% |  |  |  | 0.9226121 | 0.09416112 | 0.9131258 | 3.149176 | 0.2360972 | 7.497% | 14.44264 | 0.9213497 | 6.379%
[10 empty] | C3 U Bext | 1245% | 91.97% | [9 empty] | C3 U Bext | 1027% | 107%
| 1 |  | 94G (W3) | 0 | 0 | #DIV/0! | 0.1885818 | 0.008080711 | 4.285% | C3 Pu Ext | 122.3% | 5.956% | 0.2624974 | 0.8973503 | 0.7644479 | 0 | 0 | #DIV/0! | 0.1441609 | 0.00949288 | 6.585% | C3 Pu Ext | 100.8% | 8.89%
| 1 | 0.5 | 94G x 0.5 ml x ρ | 0 | 0 | #DIV/0! | 0.09429088 | 0.004557396 | 4.833% |  |  |  | 0.2624974 | 0.8973503 | 0.7644479 | 0 | 0 | #DIV/0! | 0.07208047 | 0.005012633 | 6.954%
| 1 |  | 96G Trace (P3) | 7.154805 | 0.367308 | 5.134% | 3.223141 | 0.106928 | 3.318% |  |  |  | 0.7168813 | 0.3444824 | 0.753047 | 5.387905 | 0.3861107 | 7.166% | 2.427177 | 0.1456425 | 6%
| 1 | 6 | 96G x 6 ml x ρ | 42.92883 | 2.246409 | 5.233% | 19.33884 | 0.6708557 | 3.469% |  |  |  | 0.7168813 | 0.3444824 | 0.753047 | 32.32743 | 2.339731 | 7.238% | 14.56306 | 0.886239 | 6.086%

## Exp1
Assumes density of all solutions are the same (all are 4 M HNO3), Assumes 1% Error in volume, Assume 1% error in density
Error: ρ, V | 0.01 | 0.01 |  | Before Evaporation Correction | [7 empty] | X Average and % Error | 0.821867 |  | 0.05 | After Evaporation Correction
Correction Factor | ρ | V | Sample ID | U ppb | ± | % | Pu ppb | ± | % |  | % In TBP (both hold up and transferred) | ± | Evaporation Correction | % Lost | Evaporation Correction 2 | U ppb | ± | % | Pu ppb | ± | % |  | % In TBP (both hold up and transferred) | ±
| 1 |  | 30G Trace Original | 292287.7 | 15178.16 | 5.193% | 5841.834 | 196.4094 | 3.362% | C1 U TBP tot | 97.39% | 0.2086% | 0.8363905 | 0.1990706 | 1 | 292287.7 | 21070.28 | 7.209% | 5841.834 | 351.9861 | 6.025% | C1 U TBP tot | 97.39% | 0.2785%
| 1 | 0.5 | 30G x 0.5 ml x ρ | 146143.9 | 8262.755 | 5.654% | 2920.917 | 117.9408 | 4.038% | C1 Pu tot | 94.18% | 0.3273% | 0.8363905 | 0.1990706 | 1 | 146143.9 | 11030.33 | 7.548% | 2920.917 | 187.7217 | 6.427% | C1 Pu tot | 94.18% | 0.5256%
[11 empty] | % Extracted | [11 empty] | % Extracted
| 1 |  | 30G Trace (W1) | 7626.035 | 396.1512 | 5.195% | 339.7851 | 10.9366 | 3.219% | C1 U Ext | 69.56% | 0.995% | 0.6075605 | 0.4774975 | 1 | 7626.035 | 549.8425 | 7.21% | 339.7851 | 20.20505 | 5.946% | C1 U Ext | 69.56% | 1.004%
| 1 | 0.5 | 30G x 0.5 ml x ρ | 3813.018 | 215.6467 | 5.656% | 169.8926 | 6.658383 | 3.919% | C1 Pu Ext | 67.27% | 0.9797% | 0.6075605 | 0.4774975 | 1 | 3813.018 | 287.8389 | 7.549% | 169.8926 | 10.79318 | 6.353% | C1 Pu Ext | 67.27% | 1.023%
0.881205 | 1 |  | 86G Trace (P1) | 68646.49 | 3935.423 | 5.733% | 8963.718 | 359.0022 | 4.005% |  | % In Product, just the final vial |  | 0.3723114 | 0.7637349 | 0.3580577 | 24579.41 | 1869.748 | 7.607% | 3209.529 | 205.6116 | 6.406% |  | % In Product, just the final vial
| 1 | 0.5 | 86G x 0.5 ml x ρ | 34323.25 | 2112.092 | 6.154% | 4481.859 | 205.5825 | 4.587% | C1 U Bext | 23.49% | 1.963% | 0.3723114 | 0.7637349 | 0.3580577 | 12289.7 | 974.4267 | 7.929% | 1604.764 | 108.8883 | 6.785% | C1 U Bext | 8.409% | 0.9205%
[10 empty] | C1 Pu Bext | 153.4% | 9.377% | [9 empty] | C1 Pu Bext | 54.94% | 5.135%
|  |  |  | 1 Contact | V | ± |  | Initial/Final -1 | ± |  | % Presumed in Fe (both hold up and trans) |  |  |  |  | 1 Contact | V | ± |  | Initial/Final -1 | ± |  | % Presumed in Fe (both hold up and trans)
|  |  |  | V HNO3 | 0.5 | 0.005 | Uranium | 37.32761 | 3.065038 | C1 U Fe tot | 28.18% | 2.389% |  | 0.98 |  | V HNO3 | 0.5 | 0.005 | Uranium | 37.32761 | 4.091392 | C1 U Fe tot | 10.09% | 1.114%
|  |  |  | V TBP | 0.7 | 0.007 | Plutonium | 16.19273 | 0.9674446 | C1 Pu Fe tot | 184.1% | 11.55% |  | 36.54% |  | V TBP | 0.7 | 0.007 | Plutonium | 16.19273 | 1.553673 | C1 Pu Fe tot | 65.93% | 6.232%
|  |  |  | VHNO/VTBP | 0.7142857 | 0.01010153 | [6 empty] | DR U BExt | 7.072362 |  | VHNO/VTBP | 0.7142857 | 0.01010153
[7 empty] | DR U Ext | 26.66258 | 2.221547 | To determine DR we need to find the % of TBP taken |  |  | DrR Pu BExt | 0.0244898 |  |  |  |  | DR U | 26.66258 | 2.946648 | To determine DR we need to find the % of TBP taken
|  |  |  | V TBP Ext | 0.5 | 0.005 | DR Pu Ext | 11.56624 | 0.7101272 | C1 % in Fe from TBP (U) | 40.51% | 0.03482217 |  |  |  | V TBP Ext | 0.5 | 0.005 | DR Pu | 11.56624 | 1.121756 | C1 % in Fe from TBP (U) | 14.51% | 0.01614773
|  |  |  | V TBP Ext/In | 0.7142857 | 0.01010153 |  |  |  | C1 % in Fe from TBP (Pu) | 273.7% | 0.176244 |  |  |  | V TBP Ext/In | 0.7142857 | 0.01010153 |  |  |  | C1 % in Fe from TBP (Pu) | 98% | 0.09382229 |  | % Extracted into TBP Given Equal Volumes and Perfect Separation
[25 empty] | U | 0.9638501 | 0.003882128
|  |  |  | V Fe Bext | 0.5 | 0.005 | [9 empty] | V Fe Bext | 0.5 | 0.005 | [6 empty] | Pu | 0.9204217 | 0.007178879
|  |  |  | V fe Bext in | 0.6 | 0.006 |  |  |  | 1/Fe U | 2.468319 | 0.2121576 |  |  |  | V fe Bext in | 0.6 | 0.006 |  |  |  | 1/Fe U | 6.893635 | 0.7673757
|  |  |  | V Fe Bext/In | 0.8333333 | 0.01178511 |  |  |  | 1/Fe Pu | 0.365365 | 0.0235271 |  |  |  | V Fe Bext/In | 0.8333333 | 0.01178511 |  |  |  | 1/Fe Pu | 1.020408 | 0.09769084 |  | % Back Extracted into Fe Given Equal volumes and perfect Separation (if 100% extracted into TBP)
[25 empty] | U | 0.1238795 | 0.01432753
|  |  |  | Vfe/VTBP | 1.2 | 0.01697056 |  |  |  | DR U BExt | 1.761983 | 0.2580122 |  |  |  | Vfe/VTBP | 1.2 | 0.01697056 |  |  |  | DR U BExt | 7.072362 | 0.9282525 | Pu | 0.9760956 | 0.1129039
[10 empty] | DrR Pu BExt | -0.761562 | 0.02890537 |  |  |  | Extraction |  |  |  |  | ± | DrR Pu BExt | 0.0244898 | 0.1185011 |  | % Recovery given equal volumes and perfect separation
[16 empty] | Equal Volumes |  | ± | 1/DR U | 0.03750575 | 0.004144994 |  |  |  | U | 0.1194012 | 0.01381796
[16 empty] | VTBP | 0.5 | 0.005 | 1/DR Pu | 0.08645854 | 0.008385216 |  |  |  | Pu | 0.8984196 | 0.1041552
[16 empty] | VHNO3 | 0.5 | 0.005
[16 empty] | VH/Vt | 1 | 0.01414214
±
[16 empty] | VH/Vt * 1/DR U |  | 0.03750575 | 0.004178793
[16 empty] | VH/Vt * 1/DR Pu |  | 0.08645854 | 0.008473893
[16 empty] | Back Extraction |  |  |  |  | ±
[16 empty] | Equal Volumes |  | ± | DR U | 7.072362 | 0.9282525
[16 empty] | VTBP | 0.5 | 0.005 | DR Pu | 0.0244898 | 0.1185011
[16 empty] | Vfe | 0.5 | 0.005
[16 empty] | Vt/Vfe | 1 | 0.01414214
±
[16 empty] | Vt/Vfe * DR U |  | 7.072362 | 0.9336254
[16 empty] | Vt/Vfe * DR Pu |  | 0.0244898 | 0.1185016