## Exp2
Assumes density of all solutions are the same (all are 4 M HNO3), Assumes 1% Error in volume, Assume 1% error in density | [24 empty] | 0.821867
Error: ρ, V | 0.01 | 0.01 |  | Before Evaporation Correction | [7 empty] | X Average and % Error |  | 0.821867 | 0.05 | After Evaporation Correction
Correction Factor | ρ | V | Sample ID | U ppb | ± | % | Pu ppb | ± | % |  | % Extraction | ± | Evaporation Correction | % Lost | Evaporation Correction2 | U ppb | ± | % | Pu ppb | ± | % |  | % Extraction | ±
| 1 |  | 30G Trace Original | 279426.9 | 4919.853 | 1.761% | 4857.927 | 25.05513 | 0.5158% | C1 U Ext | 99.86% | 0.005958% | 0.8363905 | 0.1990706 | 0.8334993 | 232902.1 | 12346.02 | 5.301% | 4049.079 | 203.5282 | 5.027% | C1 U Ext | 99.88% | 0.009879%
| 1 | 0.5 | 30G x 0.5 ml x ρ | 139713.4 | 3976.325 | 2.846% | 2428.964 | 55.73932 | 2.295% | C1 Pu Ext | 99.11% | 0.03002% | 0.8363905 | 0.1990706 | 0.8334993 | 116451.1 | 6699.736 | 5.753% | 2024.539 | 111.3791 | 5.501% | C1 Pu Ext | 99.24% | 0.05948%
| 1 |  | 87G Trace (W1) | 390.0608 | 8.823225 | 2.262% | 43.00274 | 0.4784513 | 1.113% | C1 U Bext | 6.877% | 0.241% | 0.3772447 | 0.7577324 | 0.7141495 | 278.5617 | 15.2871 | 5.488% | 30.71039 | 1.573076 | 5.122% | C1 U Bext | 6.395% | 0.5047%
| 1 | 0.5 | 87G x 0.5 ml x ρ | 195.0304 | 6.203286 | 3.181% | 21.50137 | 0.5370134 | 2.498% | C1 Pu Bext | 103.7% | 2.665% | 0.3772447 | 0.7577324 | 0.7141495 | 139.2809 | 8.253692 | 5.926% | 15.35519 | 0.8582151 | 5.589% | C1 Pu Bext | 96.42% | 7.254%
0.881205 | 1 |  | 90G Trace (P1) | 1601.296 | 28.46037 | 1.777% | 419.7111 | 2.354639 | 0.561% |  |  |  | 0.7553633 | 0.2976597 | 0.7751588 | 1241.258 | 65.86734 | 5.306% | 325.3427 | 16.36921 | 5.031%
| 1 | 6 | 90G x 6 ml x ρ | 9607.773 | 196.5886 | 2.046% | 2518.266 | 29.17838 | 1.159% | C2 U Bext | 4.871% | 0.1707% | 0.7553633 | 0.2976597 | 0.7751588 | 7447.55 | 402.3517 | 5.402% | 1952.056 | 100.1892 | 5.132% | C2 U Bext | 5.738% | 0.4529%
| 1 | 0.5 | 90G x 0.5 ml x ρ | 800.6478 | 22.86956 | 2.856% | 209.8555 | 4.837949 | 2.305% | C2 Pu Bext | 73.31% | 1.88% | 0.7553633 | 0.2976597 | 0.7751588 | 620.6291 | 35.73817 | 5.758% | 162.6714 | 8.956493 | 5.506% | C2 Pu Bext | 86.36% | 6.496%
| 1 |  | 93G Trace (P2) | 6.500037 | 0.1144489 | 1.761% | 25.64223 | 0.1229823 | 0.4796% | C3 U Ext | 100% | 0 | 0.9226121 | 0.09416112 | 0.9131258 | 5.935352 | 0.3146308 | 5.301% | 23.41458 | 1.176103 | 5.023% | C3 U Ext | 100% | 0
| 1 | 6 | 93G x 6 ml x ρ | 39.00022 | 0.7923854 | 2.032% | 153.8534 | 1.725493 | 1.122% | C3 Pu Ext | 99.28% | 0.0275% | 0.9226121 | 0.09416112 | 0.9131258 | 35.61211 | 1.921998 | 5.397% | 140.4875 | 7.198912 | 5.124% | C3 Pu Ext | 99.4% | 0.04978%
| 1 | 0.5 | 93G x 0.5 ml x ρ | 3.250019 | 0.06580957 | 2.025% | 12.82112 | 0.1421944 | 1.109% |  |  |  | 0.9226121 | 0.09416112 | 0.9131258 | 2.967676 | 0.1707387 | 5.753% | 11.70729 | 0.6436884 | 5.498%
[10 empty] | C3 U Bext | 1251% | 36.15% | [9 empty] | C3 U Bext | 1031% | 81.45%
| 1 |  | 94G (W3) | 0 | 0 | #DIV/0! | 0.1839473 | 0.005351873 | 2.909% | C3 Pu Ext | 123.2% | 1.994% | 0.2624974 | 0.8973503 | 0.7644479 | 0 | 0 | #DIV/0! | 0.1406181 | 0.008134605 | 5.785% | C3 Pu Ext | 101.6% | 7.648%
| 1 | 0.5 | 94G x 0.5 ml x ρ | 0 | 0 | #DIV/0! | 0.09197365 | 0.003374939 | 3.669% |  |  |  | 0.2624974 | 0.8973503 | 0.7644479 | 0 | 0 | #DIV/0! | 0.07030906 | 0.004360577 | 6.202%
| 1 |  | 96G Trace (P3) | 6.774899 | 0.1216937 | 1.796% | 2.633437 | 0.01582175 | 0.6008% |  |  |  | 0.7168813 | 0.3444824 | 0.753047 | 5.101818 | 0.2710525 | 5.313% | 1.983102 | 0.09986837 | 5.036%
| 1 | 6 | 96G x 6 ml x ρ | 40.6494 | 0.8384294 | 2.063% | 15.80062 | 0.1862022 | 1.178% |  |  |  | 0.7168813 | 0.3444824 | 0.753047 | 30.61091 | 1.655659 | 5.409% | 11.89861 | 0.6112315 | 5.137%

## Exp1
Assumes density of all solutions are the same (all are 4 M HNO3), Assumes 1% Error in volume, Assume 1% error in density
Error: ρ, V | 0.01 | 0.01 |  | Before Evaporation Correction | [7 empty] | X Average and % Error | 0.821867 |  | 0.05 | After Evaporation Correction
Correction Factor | ρ | V | Sample ID | U ppb | ± | % | Pu ppb | ± | % |  | % In TBP (both hold up and transferred) | ± | Evaporation Correction | % Lost | Evaporation Correction 2 | U ppb | ± | % | Pu ppb | ± | % |  | % In TBP (both hold up and transferred) | ±
| 1 |  | 30G Trace Original | 279426.9 | 4919.853 | 1.761% | 4857.927 | 25.05513 | 0.5158% | C1 U TBP tot | 97.4% | 0.1054% | 0.8363905 | 0.1990706 | 0.8334993 | 232902.1 | 12346.02 | 5.301% | 4049.079 | 203.5282 | 5.027% | C1 U TBP tot | 97.79% | 0.1803%
| 1 | 0.5 | 30G x 0.5 ml x ρ | 139713.4 | 3976.325 | 2.846% | 2428.964 | 55.73932 | 2.295% | C1 Pu tot | 94.18% | 0.1905% | 0.8363905 | 0.1990706 | 0.8334993 | 116451.1 | 6699.736 | 5.753% | 2024.539 | 111.3791 | 5.501% | C1 Pu tot | 95.04% | 0.3863%
[11 empty] | % Extracted | [11 empty] | % Extracted
| 1 |  | 30G Trace (W1) | 7255.495 | 133.2696 | 1.837% | 282.7886 | 1.882323 | 0.6656% | C1 U Ext | 69.57% | 0.9868% | 0.6075605 | 0.4774975 | 0.7098914 | 5150.613 | 274.3584 | 5.327% | 200.7492 | 10.12601 | 5.044% | C1 U Ext | 69.85% | 0.9962%
| 1 | 0.5 | 30G x 0.5 ml x ρ | 3627.747 | 104.9784 | 2.894% | 141.3943 | 3.298782 | 2.333% | C1 Pu Ext | 67.27% | 0.961% | 0.6075605 | 0.4774975 | 0.7098914 | 2575.307 | 148.7758 | 5.777% | 100.3746 | 5.538192 | 5.518% | C1 Pu Ext | 67.89% | 0.9989%
0.881205 | 1 |  | 86G Trace (P1) | 69656.74 | 1650.362 | 2.369% | 8290.808 | 125.8674 | 1.518% |  | % In Product, just the final vial |  | 0.3723114 | 0.7637349 | 0.7156528 | 49850.04 | 2758.175 | 5.533% | 5933.34 | 310.0407 | 5.225% |  | % In Product, just the final vial
| 1 | 0.5 | 86G x 0.5 ml x ρ | 34828.37 | 1134.65 | 3.258% | 4145.404 | 112.0394 | 2.703% | C1 U Bext | 24.93% | 1.078% | 0.3723114 | 0.7637349 | 0.7156528 | 24925.02 | 1487.451 | 5.968% | 2966.67 | 168.6175 | 5.684% | C1 U Bext | 21.4% | 1.774%
[10 empty] | C1 Pu Bext | 170.7% | 6.051% | [9 empty] | C1 Pu Bext | 146.5% | 11.59%
|  |  |  | 1 Contact | V | ± |  | Initial/Final -1 | ± |  | % Presumed in Fe (both hold up and trans) |  |  |  |  | 1 Contact | V | ± |  | Initial/Final -1 | ± |  | % Presumed in Fe (both hold up and trans)
|  |  |  | V HNO3 | 0.5 | 0.005 | Uranium | 37.51245 | 1.563146 | C1 U Fe tot | 29.91% | 1.361% |  |  |  | V HNO3 | 0.5 | 0.005 | Uranium | 44.21833 | 3.68672 | C1 U Fe tot | 25.68% | 2.16%
|  |  |  | V TBP | 0.7 | 0.007 | Plutonium | 16.17865 | 0.5621664 | C1 Pu Fe tot | 204.8% | 7.818% |  |  |  | V TBP | 0.7 | 0.007 | Plutonium | 19.16984 | 1.571553 | C1 Pu Fe tot | 175.8% | 14.13%
|  |  |  | VHNO/VTBP | 0.7142857 | 0.01010153 | [9 empty] | VHNO/VTBP | 0.7142857 | 0.01010153
[7 empty] | DR U Ext | 26.79461 | 1.179083 | To determine DR we need to find the % of TBP taken | [8 empty] | DR U | 31.58452 | 2.670985 | To determine DR we need to find the % of TBP taken
|  |  |  | V TBP Ext | 0.5 | 0.005 | DR Pu Ext | 11.55618 | 0.4335313 | C1 % in Fe from TBP (U) | 43% | 0.02049671 |  |  |  | V TBP Ext | 0.5 | 0.005 | DR Pu | 13.69274 | 1.139118 | C1 % in Fe from TBP (U) | 36.77% | 0.03136336
|  |  |  | V TBP Ext/In | 0.7142857 | 0.01010153 |  |  |  | C1 % in Fe from TBP (Pu) | 304.4% | 0.1240821 |  |  |  | V TBP Ext/In | 0.7142857 | 0.01010153 |  |  |  | C1 % in Fe from TBP (Pu) | 259% | 0.2116003
|  |  |  | V Fe Bext | 0.5 | 0.005 | [9 empty] | V Fe Bext | 0.5 | 0.005
|  |  |  | V fe Bext in | 0.6 | 0.006 |  |  |  | 1/Fe U | 2.325788 | 0.1108726 |  |  |  | V fe Bext in | 0.6 | 0.006 |  |  |  | 1/Fe U | 2.719484 | 0.2319507
|  |  |  | V Fe Bext/In | 0.8333333 | 0.01178511 |  |  |  | 1/Fe Pu | 0.3284718 | 0.01338768 |  |  |  | V Fe Bext/In | 0.8333333 | 0.01178511 |  |  |  | 1/Fe Pu | 0.386068 | 0.03153871
|  |  |  | Vfe/VTBP | 1.2 | 0.01697056 |  |  |  | DR U BExt | 1.590945 | 0.1387783 |  |  |  | Vfe/VTBP | 1.2 | 0.01697056 |  |  |  | DR U BExt | 2.063381 | 0.282141
[10 empty] | DrR Pu BExt | -0.8058338 | 0.01700484 | [9 empty] | DrR Pu BExt | -0.7367184 | 0.03840937