## Report
MURR ICP Lab
Actinides in Radioactive Samples from Texas A&M
Report Date: 2-25-15
Values are reported in units of ppb (ng isotope per gram of sample)
Dilutions have already been factored into these results
Data acquired without Th internal standard
|  | (ng/g) or ppb |  | (ng/g) or ppb |  | (ng/g) or ppb |  | (ng/g) or ppb |  | (ng/g) or ppb |  | (ng/g) or ppb |  | ng |  |  | Sample LOD (ng/g) or ppb |  | Sample LOD (ng/g) or ppb |  | Sample LOD (ng/g) or ppb |  | Sample LOD (ng/g) or ppb |  | Sample LOD (ng/g) or ppb
| Sample ID | 234U | 235U | 236U | 237Np | 238U | 239Pu | 240Pu | 241Pu + 241Am | 242Pu | 243Am | U Total | Pu total | U grams | Pu grams | Volume Measured | 234U | 235U | 236U | 237Np | 238U | 239Pu | 240Pu | 241Pu + 241Am | 242Pu | 243Am
| 87G Trace | <LOD | 1.05 | 0.054 | 4.11 | 387 | 27.1 | 2.09 | 13.6 | 0.051 | 0.169 | [5 empty] | 0.018 | 0.019 | 0.019 | 0.019 | 0.038 | 0.017 | 0.019 | 0.019 | 0.025 | 0.019
| 90G Trace | 0.0218 | 4.58 | 0.202 | 0.228 | 1590 | 375 | 31.4 | 12.1 | 0.766 | <LOD |  | 419.266 |  |  |  | 0.0061 | 0.0063 | 0.0063 | 0.0063 | 0.013 | 0.0058 | 0.0063 | 0.0063 | 0.0084 | 0.0063
| 93G Trace | <LOD | 0.0187 | <LOD | 0.0076 | 6.45 | 22.8 | 2.03 | 0.704 | 0.0457 | <LOD |  | 25.5797 |  |  |  | 0.0048 | 0.0050 | 0.0050 | 0.0050 | 0.010 | 0.0045 | 0.0050 | 0.0049 | 0.0066 | 0.0050
| 96G Trace | <LOD | 0.0527 | <LOD | <LOD | 6.69 | 2.34 | 0.213 | 0.0685 | <LOD | <LOD |  | #VALUE! |  |  |  | 0.0065 | 0.0068 | 0.0068 | 0.0068 | 0.014 | 0.0062 | 0.0068 | 0.0068 | 0.0090 | 0.0068
| 30G Trace Waste | 0.0963 | 20.3 | 1.03 | 4.86 | 7200 | 238 | 20.3 | 23.0 | 0.529 | 0.203 | 7221.4263 | 281.829 | 208.6992 | 8.1448581 | 0.0260226 | 0.0083 | 0.0086 | 0.0086 | 0.0086 | 0.018 | 0.0079 | 0.0086 | 0.0086 | 0.011 | 0.0086
| 30G Trace Original | 4.89 | 789 | 39.4 | 10.7 | 277000 | 4330 | 362 | 150 | 8.71 | 0.148 | 277833.29 | 4850.71 | 8029.382081 | 140.185519 | 0.04004646 | 0.0053 | 0.0055 | 0.0055 | 0.0055 | 0.011 | 0.0050 | 0.0055 | 0.0055 | 0.0073 | 0.0055
| 86G Trace | 1.09 | 200 | 9.99 | 8.13 | 69200 | 7400 | 620 | 242 | 14.9 | <LOD | 69411.08 | 8276.9 | 839.874068 | 100.15049 | 0.01181326 | 0.020 | 0.021 | 0.021 | 0.021 | 0.042 | 0.019 | 0.021 | 0.020 | 0.027 | 0.021
| 24G Taper Waste | 0.102 | 15.4 | 0.790 | 2.64 | 5480 | 160 | 13.1 | 16.0 | 0.278 | 0.204 |  | 189.378 |  |  |  | 0.0047 | 0.0049 | 0.0049 | 0.0049 | 0.010 | 0.0045 | 0.0049 | 0.0049 | 0.0065 | 0.0049
| 24G Trace Original | 0.740 | 125 | 6.15 | 8.02 | 43300 | 1890 | 157 | 74.7 | 3.82 | 0.176 |  | 2125.52 |  |  |  | 0.0085 | 0.0089 | 0.0089 | 0.0089 | 0.018 | 0.0081 | 0.0089 | 0.0088 | 0.012 | 0.0089
| 47G | 0.0165 | 2.71 | 0.137 | 0.0557 | 938 | 69.2 | 5.79 | 2.27 | 0.140 | 0.00023 |  | 77.4 |  |  |  | 0.000096 | 0.00010 | 0.00010 | 0.00010 | 0.00020 | 0.000091 | 0.00010 | 0.000099 | 0.00013 | 0.00010
| 48G | 0.0182 | 2.87 | 0.142 | 0.0287 | 1010 | 13.9 | 1.16 | 0.462 | 0.0280 | <LOD |  | 15.55 | 0.002839832 |  |  | 0.000095 | 0.000099 | 0.000099 | 0.000099 | 0.00020 | 0.000090 | 0.000099 | 0.000099 | 0.00013 | 0.000099
| 49G | 0.0146 | 2.44 | 0.121 | 0.0180 | 858 | 3.07 | 0.260 | 0.103 | 0.00683 | <LOD |  | 3.43983 | 0.002811079 |  |  | 0.00010 | 0.00010 | 0.00010 | 0.00010 | 0.00021 | 0.000095 | 0.00010 | 0.00010 | 0.00014 | 0.00010
| 50G | 0.00588 | 0.929 | 0.0469 | 0.0529 | 325 | 33.2 | 2.75 | 1.11 | 0.0661 | 0.00025 |  | 37.1261 |  |  |  | 0.000096 | 0.00010 | 0.00010 | 0.00010 | 0.00020 | 0.000091 | 0.00010 | 0.000099 | 0.00013 | 0.00010
| 51G | 0.00147 | 0.254 | 0.0121 | 0.0314 | 90.3 | 8.79 | 0.743 | 0.310 | 0.0175 | 0.00032 |  | 9.8605 |  |  |  | 0.000097 | 0.00010 | 0.00010 | 0.00010 | 0.00020 | 0.000092 | 0.00010 | 0.00010 | 0.00013 | 0.00010
| 52G | 0.00227 | 0.380 | 0.0199 | 0.0243 | 133 | 12.4 | 1.03 | 0.437 | 0.0251 | 0.00041 |  | 13.8921 |  |  |  | 0.000098 | 0.00010 | 0.00010 | 0.00010 | 0.00021 | 0.000093 | 0.00010 | 0.00010 | 0.00014 | 0.00010
| 42G taper | 0.102 | 18.1 | 0.930 | 0.416 | 6450 | 257 | 21.4 | 8.42 | 0.514 | 0.0045 |  | 287.334 |  |  |  | 0.0026 | 0.0027 | 0.0027 | 0.0027 | 0.0054 | 0.0024 | 0.0027 | 0.0027 | 0.0035 | 0.0027
| 70G | <LOD | 0.438 | 0.0379 | 0.0494 | 159 | 50.1 | 4.29 | 1.68 | 0.079 | <LOD |  | 56.149 |  |  |  | 0.0083 | 0.0086 | 0.0086 | 0.0086 | 0.017 | 0.0078 | 0.0086 | 0.0085 | 0.011 | 0.0086
| 71G | 0.0113 | 1.82 | 0.0798 | 0.131 | 626 | 197 | 16.9 | 6.47 | 0.391 | <LOD |  | 220.761 |  |  |  | 0.0060 | 0.0062 | 0.0062 | 0.0062 | 0.013 | 0.0057 | 0.0062 | 0.0062 | 0.0082 | 0.0062
| 72G | <LOD | 0.121 | <LOD | 0.0131 | 44.5 | 12.8 | 1.11 | 0.354 | 0.030 | <LOD |  | 14.294 |  |  |  | 0.0073 | 0.0076 | 0.0076 | 0.0076 | 0.015 | 0.0069 | 0.0076 | 0.0076 | 0.010 | 0.0076
| 73G | <LOD | 0.0532 | <LOD | <LOD | 17.3 | 4.88 | 0.479 | 0.156 | 0.016 | <LOD |  | 5.531 |  |  |  | 0.0075 | 0.0078 | 0.0078 | 0.0078 | 0.016 | 0.0071 | 0.0078 | 0.0078 | 0.010 | 0.0078
| 74G | <LOD | 0.341 | 0.0148 | 0.0233 | 122 | 38.5 | 3.21 | 1.28 | 0.0833 | <LOD |  | 43.0733 |  |  |  | 0.0035 | 0.0037 | 0.0037 | 0.0037 | 0.0075 | 0.0034 | 0.0037 | 0.0037 | 0.0049 | 0.0037
| 81G trace | <LOD | 0.075 | <LOD | <LOD | 23.3 | 50.5 | 4.19 | 1.59 | 0.114 | <LOD |  | 56.394 |  |  |  | 0.014 | 0.015 | 0.015 | 0.015 | 0.030 | 0.013 | 0.015 | 0.015 | 0.020 | 0.015
| 82G trace | <LOD | 0.0127 | <LOD | 0.0082 | 3.23 | 6.74 | 0.597 | 0.249 | <LOD | <LOD |  | #VALUE! |  |  |  | 0.0059 | 0.0061 | 0.0061 | 0.0061 | 0.012 | 0.0056 | 0.0061 | 0.0061 | 0.0081 | 0.0061
| 84G trace | <LOD | <LOD | <LOD | <LOD | 0.412 | 0.834 | 0.0774 | 0.0339 | <LOD | <LOD |  | #VALUE! |  |  |  | 0.0065 | 0.0068 | 0.0068 | 0.0068 | 0.014 | 0.0062 | 0.0068 | 0.0067 | 0.0090 | 0.0068
| 53G | <LOD | 0.056 | <LOD | 0.128 | 15.7 | 2.31 | 0.202 | 0.451 | <LOD | <LOD |  | #VALUE! |  |  |  | 0.024 | 0.025 | 0.025 | 0.025 | 0.050 | 0.023 | 0.025 | 0.025 | 0.033 | 0.025
| 94G | <LOD | <LOD | <LOD | <LOD | <LOD | 0.131 | <LOD | <LOD | <LOD | <LOD |  | #VALUE! |  |  |  | 0.041 | 0.043 | 0.043 | 0.043 | 0.087 | 0.039 | 0.043 | 0.042 | 0.057 | 0.043
<LOD = less than the sample limit of detection
Values below reported in units of nanograms
The following samples were to small to weigh - they were quantitatively transferred to another tube with rinsing (3% HNO3)
|  | nanograms in sample |  | nanograms in sample |  | nanograms in sample |  | nanograms in sample |  | nanograms in sample | [6 empty] | Sample LOD (nanograms) |  | Sample LOD (nanograms) |  | Sample LOD (nanograms) |  | Sample LOD (nanograms) |  | Sample LOD (nanograms)
| Sample ID | 234U | 235U | 236U | 237Np | 238U | 239Pu | 240Pu | 241Pu + 241Am | 242Pu | 243Am | [5 empty] | 234U | 235U | 236U | 237Np | 238U | 239Pu | 240Pu | 241Pu + 241Am | 242Pu | 243Am
| 75G trace waste | <LOD | <LOD | <LOD | <LOD | 0.00439 | 0.00159 | 0.00048 | <LOD | <LOD | <LOD | [5 empty] | 0.00026 | 0.00028 | 0.00028 | 0.00028 | 0.00056 | 0.00025 | 0.00028 | 0.00027 | 0.00037 | 0.00028
| 83G Trace | <LOD | <LOD | <LOD | <LOD | 0.0308 | 0.0653 | 0.00574 | 0.00243 | <LOD | <LOD | [5 empty] | 0.00024 | 0.00025 | 0.00025 | 0.00025 | 0.00050 | 0.00022 | 0.00025 | 0.00024 | 0.00033 | 0.00025
<LOD = less than the sample limit of detection

## MassSpecRept
| Mass | 66 | 70 | 71 | 72 | 73 | 74 | 85 | 86 | 87 | 88 | 89 | 90 | 91 | 92 | 93 | 94 | 95 | 96 | 97 | 98 | 99 | 100 | 101 | 102 | 103 | 104 | 105 | 106 | 107 | 108 | 109 | 110 | 111 | 112 | 113 | 114 | 115 | 116 | 117 | 118 | 119 | 120 | 121 | 122 | 123 | 124 | 125 | 126 | 127 | 128 | 129 | 130 | 131 | 132 | 133 | 134 | 135 | 136 | 137 | 138 | 139 | 140 | 141 | 142 | 143 | 144 | 145 | 146 | 147 | 148 | 149 | 150 | 151 | 152 | 153 | 154 | 155 | 156 | 157 | 158 | 159 | 160 | 231 | 232 | 233 | 234 | 235 | 236 | 237 | 238 | 239 | 240 | 241 | 242 | 243
| Element and natural abundance % | Zn | Zn | Ga |  |  | Se | Rb |  | Rb |  | Y | Zr | Zr | Zr | Nb | Zr |  | Zr | [5 empty] | Pd |  | Pd | Pd | Pd |  | Pd |  | Pd |  | Sn |  | Sn | Sn | Sn | Sn | Sn | Sn | Sn |  | Sn |  | Sn |  |  |  | Xe | Xe | Xe | Xe | Xe |  | Xe |  | Ce |  | Ce |  | Ce |  | Ce |  | Sm |  |  | Sm | Sm | Sm | Sm |  | Sm |  | Sm |  | Dy |  | Dy |  | Dy |  |  |  |  | U |  |  | U
| Mass % | 27.9 | 0.62 | 39.892 |  |  | 0.89 | 0.7170061 |  | 0.2829939 |  | 100 | 0.50706 | 0.11181 | 0.17278 | 100 | 0.17891 |  | 0.029438 | [5 empty] | 0.009767739 |  | 0.1087711 | 0.2201309 | 0.2719855 |  | 0.2683013 |  | 0.1210435 |  | 0.009143928 |  | 0.006332724 | 0.00329097 | 0.1419602 | 0.07563085 | 0.2405504 | 0.0860398 | 0.3290717 |  | 0.04754548 |  | 0.0604339 |  |  |  | 1.92 | 26.44 | 4.08 | 21.18 | 26.89 |  | 10.44 |  | 0.001794433 |  | 0.002470415 |  | 0.8831725 |  | 0.1125626 |  | 0.02938223 |  |  | 0.1464593 | 0.1105675 | 0.1368681 | 0.07357959 |  | 0.2702635 |  | 0.2328799 |  | 0.0005757309 |  | 0.0009718603 |  | 0.02302965 |  |  |  |  | 0.00711 |  |  | 0.99289
|  |  | Ge |  | Ge | Ge | Ge |  | Sr | Sr | Sr |  |  |  | Mo |  | Mo | Mo | Mo | Mo | Mo |  | Mo |  |  | Rh |  |  |  | Ag |  | Ag |  |  |  | In |  | In | [5 empty] | Sb |  | Sb | Xe |  | Xe | I |  |  | Ba |  | Ba |  | Ba | Ba | Ba | Ba | Ba |  |  | Pr | [9 empty] | Eu |  | Eu | [5 empty] | Tb
|  |  | 20.84 |  | 27.54 | 7.73 | 36.28 |  | 0.09667858 | 0.06943454 | 0.8285236 |  |  |  | 0.14217 |  | 0.090546 | 0.1575 | 0.16675 | 0.09647 | 0.24627 |  | 0.10029 |  |  | 100 |  |  |  | 0.5137618 |  | 0.4862382 |  |  |  | 0.04218485 |  | 0.9578151 | [5 empty] | 0.5680781 |  | 0.4319219 | 0.09 |  | 0.09 | 100 |  |  | 0.001002722 |  | 0.000970124 |  | 0.02356765 | 0.06475777 | 0.07772655 | 0.1119756 | 0.7199996 |  |  | 100 | [9 empty] | 0.4748138 |  | 0.5251862 | [5 empty] | 100
[19 empty] | Ru |  | Ru | Ru | Ru | Ru | Ru |  | Ru |  | Cd |  | Cd |  | Cd | Cd | Cd | Cd | Cd |  | Cd |  |  |  | Te |  | Te | Te | Te | Te | Te |  | Te |  | Te |  |  | Cs |  |  | Xe |  | La | La |  |  | Nd | Nd | Nd | Nd | Nd |  | Nd |  | Nd |  | Gd |  | Gd | Gd | Gd | Gd | Gd |  | Gd
[19 empty] | 0.05257294 |  | 0.01811537 | 0.1248741 | 0.1245529 | 0.170331 | 0.3181204 |  | 0.1914333 |  | 0.01177664 |  | 0.008543136 |  | 0.1221128 | 0.1262836 | 0.2402078 | 0.1227358 | 0.2911127 |  | 0.07722753 |  |  |  | 0.0008456973 |  | 0.02436091 | 0.008572267 | 0.04602547 | 0.06920475 | 0.1858903 |  | 0.3181495 |  | 0.3469511 |  |  | 100 |  |  | 8.87 |  | 0.0008935315 | 0.9991065 |  |  | 0.2676091 | 0.1208782 | 0.237462 | 0.08338926 | 0.1739998 |  | 0.05845458 |  | 0.05820712 |  | 0.001932181 |  | 0.02133818 | 0.1458076 | 0.2029687 | 0.1561734 | 0.2494615 |  | 0.2223185
Mass spectra for samples and standards - blank subtracted
Each cell contains the mean cps from 5 scans of diluted solution
Presented in the order run
| MSCS-M 11.48 ppb | 26673.32 | 527.2 | 27.2 | 5.6 | 4.8 | 146.4 | 48 | 48093.86 | 32666.72 | 378923.2 | 16 | 69.6 | 52.8 | 47798.58 | 4.8 | 32702.04 | 56501.96 | 62609.28 | 37987.38 | 102625.34 | 5.6 | 43574.24 | 11.2 | 16 | 36.8 | 115.2 | 37.6 | 4604.04 | 261396.24 | 4000.64 | 287486.72 | 63842.8 | 70950.48 | 139537 | 147273.44 | 174943.08 | 1748721.36 | 54426.44 | 4 | 4.8 | 3777.38 | 0 | 211563.3 | 0 | 159742.82 | 18.4 | 0 | 0 | 0 | 0 | 4 | 869.68 | 0 | 961.82 | 0.8 | 23001.24 | 62511.28 | 76423.62 | 109871.68 | 704422.12 | 917260.5 | 23.2 | 4 | 12 | 5.6 | 6.4 | 1.6 | 9.6 | 22.4 | 0 | 14.4 | 16.8 | 524403.9 | 58.4 | 587401.1 | 347.2 | 15639.4 | 488.8 | 32.8 | 4.8 | 12 | 4 | 2.4 | 853332.8 | 12.8 | 50.4 | 6474.46 | 0 | 2.4 | 880688.18 | 10.4 | 0 | 0 | 0 | 0.8
| 87G Trace | 15188.44 | 400.8 | 14807.98 | 190.4 | 28 | 19.2 | 420 | 3389.3 | 3102.82 | 27319.5 | 2115.38 | 4076.68 | 1621.7 | 3422.88 | 1735.3 | 3627.74 | 4233.52 | 4070.26 | 4377.56 | 6481.68 | 1735.3 | 6092.7 | 2108.2 | 2215.4 | 3740.56 | 2340.2 | 14.4 | 523.2 | 36 | 40.8 | 138.4 | 152.8 | 243.2 | 292 | 51.2 | 245.6 | 124.8 | 865.6 | 384.8 | 1248.9 | 880.8 | 1622.5 | 113.6 | 296.8 | 92 | 364.8 | 48 | 288 | 0 | 191.2 | 0 | 679.2 | 3.2 | 185.68 | 15221.28 | 3244.68 | 13212.58 | 10049.48 | 29591 | 106346.1 | 14282.56 | 15075.5 | 12495.06 | 12004.16 | 10608.52 | 10167.32 | 7332.54 | 6797.86 | 4032.66 | 4475.2 | 589.6 | 4492.8 | 688.8 | 1819.3 | 901.6 | 822.4 | 521.6 | 2975.56 | 248.8 | 3093.98 | 234.4 | 1648.9 | 0 | 0 | 0 | 0 | 237.6 | 12 | 912 | 85924.78 | 6007.06 | 458.4 | 2769.94 | 10.4 | 34.4
| 90G Trace | 6491.32 | 459.2 | 971.2 | 5394.84 | 1067.24 | 50.4 | 41.6 | 455.2 | 327.2 | 3336.44 | 284.8 | 27.2 | 13.6 | 1164.08 | 84.8 | 813.6 | 1432.9 | 2317 | 885.6 | 2324.2 | 563.2 | 1122.44 | 260 | 283.2 | 18.4 | 288.8 | 0 | 57.6 | 0 | 3.2 | 0 | 4.8 | 7.2 | 16 | 16 | 12 | 205.6 | 62.4 | 36 | 82.4 | 4875.38 | 158.4 | 63.2 | 26.4 | 49.6 | 29.6 | 0.8 | 4 | 0 | 15.2 | 0 | 162.4 | 0 | 111.22 | 216 | 3852.9 | 10920.78 | 12911.46 | 19125.82 | 122212.58 | 630.4 | 1764.1 | 504 | 628.8 | 576.8 | 566.4 | 408 | 392.8 | 297.6 | 262.4 | 62.4 | 288 | 60 | 167.2 | 90.4 | 129.6 | 80.8 | 213.6 | 16.8 | 226.4 | 20 | 125.6 | 0 | 48 | 0 | 13.6 | 3060.38 | 132.8 | 150.4 | 1046623.66 | 245938.08 | 20427.06 | 7273.32 | 460.8 | 3.2
| 93G Trace | 2997.96 | 417.6 | 1004.02 | 4845.02 | 847.2 | 68 | 26.4 | 208 | 159.2 | 1500.9 | 71.2 | 5.6 | 0.8 | 1272.9 | 105.6 | 969.6 | 1571.3 | 2821.96 | 1080.84 | 2751.5 | 27.2 | 1265.7 | 4.8 | 12 | 0 | 18.4 | 0 | 0 | 3.2 | 4.8 | 0 | 4.8 | 1.6 | 16 | 13.6 | 15.2 | 237.6 | 34.4 | 28 | 65.6 | 46.4 | 87.2 | 4 | 17.6 | 3.2 | 23.2 | 4.8 | 5.6 | 0 | 33.6 | 0 | 31.2 | 0 | 0 | 151.2 | 789.7 | 2217.8 | 2576.42 | 3803.78 | 24770.2 | 148 | 1314.5 | 35.2 | 347.2 | 54.4 | 138.4 | 48.8 | 89.6 | 12 | 31.2 | 7.2 | 36.8 | 4 | 12.8 | 4.8 | 27.2 | 20.8 | 47.2 | 12 | 26.4 | 4.8 | 20 | 0.8 | 0 | 0 | 0 | 16 | 0.8 | 6.4 | 5436.38 | 19168.32 | 1684.1 | 542.4 | 35.2 | 0
| 96G Trace | 6160.74 | 397.6 | 732.8 | 3419.72 | 582.4 | 45.6 | 39.2 | 421.6 | 322.4 | 3412.48 | 187.2 | 17.6 | 2.4 | 996.8 | 92.8 | 706.4 | 1236.9 | 2220.2 | 915.2 | 2176.2 | 4 | 989.6 | 2.4 | 0.8 | 0 | 7.2 | 0 | 0 | 1.6 | 5.6 | 0 | 2.4 | 2.4 | 5.6 | 11.2 | 13.6 | 188.8 | 44.8 | 14.4 | 63.2 | 26.4 | 79.2 | 26.4 | 20.8 | 14.4 | 16 | 0 | 2.4 | 0 | 3.2 | 0 | 180.8 | 0 | 86.42 | 160 | 4868.54 | 13213.38 | 16177.84 | 23008.36 | 148166.34 | 198.4 | 1079.22 | 43.2 | 240 | 38.4 | 109.6 | 28.8 | 67.2 | 0.8 | 28 | 0.8 | 27.2 | 12 | 24 | 20.8 | 80.8 | 97.6 | 27.2 | 15.2 | 15.2 | 7.2 | 16.8 | 0.8 | 0 | 0 | 0 | 32.8 | 0 | 0 | 4100.68 | 1432.1 | 128.8 | 38.4 | 1.6 | 0
| 30G Trace Waste | 19033.72 | 591.2 | 632.8 | 112 | 41.6 | 20.8 | 1000.8 | 1524.1 | 2921.16 | 14973.8 | 3960.64 | 6503.3 | 2688.3 | 6287.2 | 3328.44 | 6560.92 | 10297.84 | 8464.48 | 10719.82 | 15295.8 | 9935.96 | 14494.84 | 7394.2 | 7982.56 | 9251.44 | 8286.76 | 49.6 | 1746.5 | 68.8 | 72 | 236 | 259.2 | 528 | 430.4 | 47.2 | 316 | 153.6 | 483.2 | 317.6 | 748 | 15614.6 | 922.4 | 157.6 | 238.4 | 152 | 370.4 | 84.8 | 607.2 | 0 | 278.4 | 0 | 1417.7 | 0 | 343.28 | 32568.8 | 9787.78 | 35783.2 | 30746.06 | 77049.64 | 313373.92 | 29198.08 | 28817.2 | 30741.76 | 26566.6 | 26254.78 | 24225.88 | 18097.1 | 16507.7 | 11162.58 | 11060.08 | 1705.72 | 11661.46 | 1998.56 | 5030.58 | 2628.3 | 2245.8 | 1214.46 | 7683.98 | 600 | 8039.38 | 558.4 | 4285.52 | 0 | 0 | 0 | 44 | 9953.58 | 495.2 | 2348.22 | 3479770.46 | 114873.8 | 9665.38 | 10161.72 | 233.6 | 89.6
| 30G Trace Original | 4720.1 | 353.6 | 35507.26 | 276 | 57.6 | 55.2 | 1016 | 7951.42 | 7375.78 | 66391.4 | 6177.54 | 13295.86 | 6249.56 | 11281.94 | 6292.78 | 12180.32 | 11383.6 | 13923.02 | 11373.98 | 17061.3 | 13339.94 | 15941.38 | 9626.92 | 10924.8 | 9763.02 | 10615.72 | 88.8 | 2362.62 | 168 | 153.6 | 2064.2 | 567.2 | 621.6 | 744.8 | 130.4 | 551.2 | 365.6 | 3000.4 | 1533.7 | 4900.98 | 880147.46 | 6873.92 | 348.8 | 1040.02 | 290.4 | 1306.5 | 110.4 | 704.8 | 0 | 568 | 5.6 | 1880.2 | 0 | 0 | 34163.48 | 1289.8 | 13807.64 | 3451.9 | 37988.08 | 63047.6 | 36900.82 | 39483.92 | 34730.6 | 30310.34 | 29589.38 | 27120.6 | 20745.24 | 18455.24 | 12813.78 | 12497.46 | 2048.18 | 13483.3 | 2250.6 | 5979.02 | 3085.98 | 2517.86 | 1332.1 | 8802.3 | 704 | 9710.96 | 677.6 | 5033.82 | 0 | 120 | 0.8 | 3491.68 | 605072.1 | 29723.3 | 8081.02 | 209413044.7 | 3257585.38 | 269435.54 | 103927.4 | 6003.02 | 102.4
| MS-B 10.19 ppb | 11.2 | 4591.26 | 1157.68 | 607.2 | 404.8 | 319.2 | 228 | 218.4 | 328.8 | 132.8 | 352539.08 | 24.8 | 0 | 0 | 0 | 11.2 | 1.6 | 7.2 | 3.2 | 0 | 0 | 10.4 | 0 | 0.8 | 0.8 | 0 | 2861.12 | 254.4 | 0 | 0 | 0 | 0 | 0 | 0 | 0 | 4 | 0 | 6596.16 | 0 | 0 | 3.2 | 0 | 0 | 16 | 0 | 16.8 | 10.4 | 21.6 | 0 | 49.6 | 0 | 28 | 0 | 70.4 | 1.6 | 0 | 0 | 1681.84 | 3.2 | 2817.1 | 806217.68 | 760603.04 | 948414.92 | 347353.12 | 114426.68 | 252207.22 | 78394.7 | 163425.32 | 140336.3 | 159080.56 | 126859.44 | 123524.22 | 447763.36 | 254124.3 | 504912.9 | 236974.64 | 140008.74 | 189949.32 | 151473.62 | 226117.56 | 982501.22 | 224639.72 | 3.2 | 738229.7 | 10.4 | 0 | 2.4 | 0 | 0 | 935.22 | 596.8 | 55.2 | 29.6 | 0.8 | 0.8
| 42G taper | 413677.96 | 7878.52 | 341.6 | 1959.4 | 377.6 | 32.8 | 164.8 | 1239.3 | 922.4 | 10335.48 | 879.2 | 23.2 | 11.2 | 457.6 | 12 | 367.2 | 582.4 | 959.2 | 408 | 988.82 | 703.2 | 506.4 | 110.4 | 120 | 41.6 | 224.8 | 19.2 | 56 | 80 | 24 | 112 | 30.4 | 34.4 | 510.4 | 48 | 400 | 228 | 6701.84 | 3449.28 | 11228.32 | 49516.52 | 14858.54 | 4912.16 | 2064.98 | 3658.14 | 2540.26 | 7.2 | 43.2 | 2911.5 | 40.8 | 0 | 732.82 | 12 | 691.38 | 308.8 | 16340.72 | 43744.46 | 52216.98 | 75497.88 | 488218.38 | 1687.3 | 2415.4 | 1309.7 | 13870.9 | 6961.96 | 12505.46 | 4796.92 | 9032.88 | 633.6 | 3336.44 | 131.2 | 3387.66 | 162.4 | 387.2 | 266.4 | 483.2 | 391.2 | 623.2 | 143.2 | 770.4 | 147.2 | 580 | 0 | 344 | 0 | 151.2 | 28799.58 | 1454.5 | 651.2 | 10085601.96 | 400822.4 | 33098.22 | 12044.2 | 734.4 | 6.4
| 70G | 7173.28 | 445.6 | 894.4 | 4659.34 | 828.8 | 68 | 45.6 | 303.2 | 245.6 | 2270.6 | 184 | 0 | 4.8 | 1281.7 | 54.4 | 844.8 | 1469.7 | 2637.88 | 1034.44 | 2590.68 | 20.8 | 1200.08 | 0 | 1.6 | 4 | 10.4 | 4.8 | 0.8 | 2.4 | 5.6 | 5.6 | 1.6 | 8.8 | 8.8 | 7.2 | 8 | 216 | 37.6 | 20 | 64 | 336.8 | 96.8 | 66.4 | 9.6 | 59.2 | 25.6 | 0 | 8 | 1572.26 | 18.4 | 23.98 | 115.2 | 0 | 105.64 | 197.6 | 3183.86 | 8879.94 | 10420.24 | 15311.8 | 97211.54 | 194.4 | 1216.9 | 47.2 | 932 | 325.6 | 652.8 | 238.4 | 464 | 16.8 | 165.6 | 0.8 | 176 | 12 | 25.6 | 16 | 69.6 | 56.8 | 36 | 12.8 | 28 | 11.2 | 20 | 0 | 32 | 0 | 0.8 | 216 | 18.4 | 24 | 77321.1 | 24301.38 | 2059.4 | 748 | 35.2 | 0.8
| 71G | 4734.52 | 352 | 956 | 4547.28 | 725.6 | 61.6 | 36 | 248 | 152 | 1660.1 | 84.8 | 13.6 | 9.6 | 1327.3 | 84.8 | 970.4 | 1628.9 | 2895.54 | 1143.28 | 2806.72 | 17.6 | 1284.1 | 0 | 0.8 | 14.4 | 20 | 3.2 | 0 | 0 | 4 | 5.6 | 1.6 | 4 | 16.8 | 13.6 | 21.6 | 208.8 | 159.2 | 99.2 | 280.8 | 1864.14 | 385.6 | 128.8 | 32 | 92.8 | 72 | 0 | 1.6 | 1079.42 | 0 | 0 | 42.4 | 0 | 0 | 212.8 | 1133.78 | 3026.76 | 3662.38 | 5329.14 | 34162.72 | 154.4 | 1306.5 | 34.4 | 1253.7 | 444.8 | 870.4 | 318.4 | 656 | 12.8 | 224 | 8.8 | 232 | 5.6 | 16.8 | 9.6 | 26.4 | 32 | 48.8 | 8.8 | 36.8 | 15.2 | 26.4 | 2.4 | 38.4 | 0 | 7.2 | 1240.1 | 53.6 | 88 | 420211.84 | 131859.2 | 11195.42 | 3976.64 | 240 | 0
| 72G | 6052.68 | 381.6 | 890.4 | 3994.3 | 611.2 | 58.4 | 36.8 | 187.2 | 136 | 1470.5 | 150.4 | 2.4 | 0 | 1330.5 | 76 | 969.6 | 1666.5 | 2710.7 | 1049.6 | 2828.32 | 23.2 | 1181.68 | 1.6 | 3.2 | 1.6 | 5.6 | 7.2 | 0.8 | 0 | 4 | 2.4 | 0.8 | 6.4 | 8.8 | 11.2 | 9.6 | 180 | 32 | 12.8 | 78.4 | 144.8 | 67.2 | 71.2 | 7.2 | 51.2 | 17.6 | 0 | 2.4 | 937.58 | 13.6 | 0 | 43.2 | 0 | 0 | 200.8 | 803.3 | 2288.2 | 2778.12 | 3929.4 | 24912.88 | 158.4 | 1093.66 | 36.8 | 1201.7 | 503.2 | 907.2 | 357.6 | 656.8 | 12.8 | 228 | 8 | 253.6 | 8 | 9.6 | 10.4 | 25.6 | 15.2 | 42.4 | 11.2 | 40.8 | 12.8 | 24 | 0.8 | 0 | 0 | 0 | 67.2 | 4 | 7.2 | 24389.42 | 6979.6 | 598.4 | 177.6 | 15.2 | 0
| 73G | 5385.18 | 332 | 800.8 | 3570.98 | 565.6 | 45.6 | 36 | 310.4 | 190.4 | 2113 | 168.8 | 0 | 0 | 1248.1 | 74.4 | 945.6 | 1532.1 | 2694.68 | 1005.6 | 2601.1 | 24.8 | 1167.28 | 0 | 2.4 | 4 | 5.6 | 4 | 0.8 | 0 | 3.2 | 0 | 0.8 | 2.4 | 14.4 | 9.6 | 15.2 | 188 | 15.2 | 4.8 | 36 | 54.4 | 48.8 | 24.8 | 0 | 23.2 | 10.4 | 0 | 6.4 | 1014.5 | 0 | 0 | 64 | 0 | 0 | 197.6 | 1949.12 | 5403.58 | 6299.6 | 9727.78 | 60843.14 | 148 | 1052.82 | 32 | 712 | 309.6 | 508 | 206.4 | 348.8 | 19.2 | 119.2 | 2.4 | 121.6 | 13.6 | 16 | 16 | 36 | 28 | 36 | 5.6 | 30.4 | 7.2 | 21.6 | 0 | 0 | 0 | 0 | 28.8 | 0.8 | 1.6 | 9222.62 | 2596.3 | 252 | 76 | 8 | 0
| 74G | 13247.9 | 587.2 | 1056.84 | 4681.74 | 710.4 | 72 | 93.6 | 1066.5 | 706.4 | 8258.74 | 527.2 | 20.8 | 7.2 | 1674.5 | 107.2 | 1257.7 | 2059.4 | 3653.36 | 1351.3 | 3386.08 | 32 | 1494.5 | 0 | 2.4 | 5.6 | 13.6 | 9.6 | 1.6 | 6.4 | 2.4 | 10.4 | 4.8 | 8 | 22.4 | 20 | 28 | 249.6 | 111.2 | 62.4 | 203.2 | 621.6 | 214.4 | 99.2 | 36 | 83.2 | 48.8 | 0 | 5.6 | 1349.48 | 18.4 | 0 | 308.8 | 0 | 205.66 | 232.8 | 7798.22 | 21443.18 | 25621.54 | 37527.5 | 239432.84 | 354.4 | 1547.3 | 96 | 1451.3 | 570.4 | 1045.62 | 357.6 | 781.6 | 18.4 | 282.4 | 12.8 | 274.4 | 30.4 | 58.4 | 38.4 | 140.8 | 139.2 | 65.6 | 20 | 55.2 | 16.8 | 39.2 | 0 | 28 | 0 | 0.8 | 392.8 | 16.8 | 26.4 | 137967.4 | 43590.56 | 3601.32 | 1328.9 | 86.4 | 0
| 75G trace waste | 14573.34 | 390.4 | 244 | 1047.28 | 146.4 | 20 | 100 | 501.6 | 379.2 | 3809.38 | 217.6 | 56 | 16.8 | 364.8 | 24.8 | 244 | 430.4 | 820.8 | 290.4 | 748 | 2.4 | 341.6 | 1.6 | 0 | 51.2 | 74.4 | 6.4 | 0 | 14.4 | 0.8 | 6.4 | 16.8 | 7.2 | 29.6 | 16.8 | 28.8 | 52.8 | 57.6 | 24 | 96 | 26.4 | 99.2 | 92.8 | 14.4 | 92 | 57.6 | 19.2 | 52.8 | 1336.64 | 72.8 | 75.2 | 227.2 | 31.18 | 47.2 | 205.6 | 3709.64 | 9770.24 | 11890.44 | 17267.96 | 110890.76 | 152.8 | 332.8 | 26.4 | 973.6 | 393.6 | 824.8 | 296 | 604 | 3.2 | 192.8 | 6.4 | 198.4 | 8.8 | 7.2 | 12.8 | 66.4 | 77.6 | 27.2 | 10.4 | 50.4 | 7.2 | 27.2 | 0 | 0 | 0 | 0 | 0.8 | 0 | 1.6 | 66.4 | 24 | 7.2 | 0 | 0 | 0
| Custom mix - see chart for concs | 186.4 | 56.8 | 21024.9 | 151.2 | 10.4 | 4.8 | 70270.68 | 37968.42 | 52704.64 | 320513.22 | 45140.82 | 33.6 | 2.4 | 6.4 | 0 | 10.4 | 28 | 31.2 | 5.6 | 8 | 0 | 3.2 | 0 | 4.8 | 14.4 | 69.6 | 497.6 | 54.4 | 0 | 2.4 | 0 | 15.2 | 19.2 | 28 | 17.6 | 38.4 | 0.8 | 2.4 | 3.2 | 0 | 11.2 | 2.4 | 28 | 0 | 19.2 | 3.2 | 2.4 | 9.6 | 5644.14 | 0 | 98.4 | 732.82 | 0 | 672.16 | 84528.18 | 17644.94 | 47804.9 | 57310.82 | 82478.56 | 528474.3 | 40 | 68.8 | 14.4 | 23.2 | 8.8 | 6.4 | 2.4 | 5.6 | 0 | 6.4 | 0 | 9.6 | 27.2 | 52.8 | 64.8 | 280 | 262.4 | 3.2 | 2.4 | 4 | 2.4 | 1.6 | 0 | 0 | 0 | 0.8 | 0 | 0 | 0 | 0 | 0 | 0 | 0 | 0 | 0
| 81G trace | 4155.92 | 336.8 | 919.2 | 3850.26 | 609.6 | 44.8 | 25.6 | 171.2 | 116 | 1255.3 | 123.2 | 3.2 | 0 | 1348.9 | 116.8 | 928 | 1690.5 | 3116.4 | 1107.26 | 2959.56 | 0 | 1282.5 | 0 | 0 | 0 | 0.8 | 1.6 | 0 | 1.6 | 0 | 3.2 | 0.8 | 5.6 | 5.6 | 8 | 13.6 | 200.8 | 21.6 | 8 | 31.2 | 25.6 | 46.4 | 28.8 | 0 | 11.2 | 0 | 0 | 1.6 | 0 | 0 | 0 | 0 | 0 | 96 | 97.6 | 197.64 | 502.4 | 644.1 | 984 | 6328.02 | 152.8 | 1172.88 | 31.2 | 284 | 67.2 | 125.6 | 46.4 | 83.2 | 1.6 | 36 | 0.8 | 29.6 | 1.6 | 2.4 | 3.2 | 8 | 7.2 | 32.8 | 4.8 | 13.6 | 3.2 | 8 | 0 | 24.8 | 0 | 0 | 21.6 | 1.6 | 2.4 | 6611.34 | 14288.18 | 1173.68 | 412.8 | 29.6 | 0
| 82G trace | 7128.48 | 336 | 848 | 3583.78 | 544 | 52.8 | 54.4 | 366.4 | 293.6 | 3102 | 246.4 | 0 | 0 | 1389.7 | 108.8 | 940 | 1647.3 | 2972.36 | 1084.02 | 2911.52 | 0.8 | 1216.9 | 3.2 | 0 | 1.6 | 2.4 | 0.8 | 2.4 | 0.8 | 0 | 4.8 | 4 | 3.2 | 12.8 | 9.6 | 11.2 | 205.6 | 18.4 | 5.6 | 40.8 | 13.6 | 52 | 62.4 | 1.6 | 41.6 | 0 | 0 | 0 | 0 | 0 | 0 | 109.6 | 0 | 148.8 | 152 | 3283.9 | 8712.64 | 10056.7 | 15319.02 | 97443.46 | 206.4 | 1248.1 | 28 | 304 | 65.6 | 128 | 45.6 | 82.4 | 5.6 | 24.8 | 4 | 29.6 | 9.6 | 12 | 13.6 | 49.6 | 51.2 | 34.4 | 9.6 | 12.8 | 5.6 | 9.6 | 0 | 22.4 | 0 | 0 | 8.8 | 1.6 | 5.6 | 2200.2 | 4588.04 | 401.6 | 155.2 | 4.8 | 0
| 83G Trace | 10435.64 | 352.8 | 696.8 | 2876.4 | 420 | 44.8 | 27.2 | 286.4 | 189.6 | 2238.6 | 150.4 | 5.6 | 0 | 1122.46 | 125.6 | 793.6 | 1340.9 | 2320.2 | 892.8 | 2321.82 | 0 | 964 | 0.8 | 0 | 4 | 5.6 | 0 | 0 | 6.4 | 0 | 15.2 | 31.2 | 28 | 68.8 | 35.2 | 84 | 168.8 | 48.8 | 5.6 | 25.6 | 19.2 | 50.4 | 30.4 | 12 | 16.8 | 17.6 | 1.6 | 2.4 | 0 | 0 | 0 | 39.2 | 0 | 44.8 | 92 | 1293 | 3703.76 | 4460.32 | 6335.2 | 40803.42 | 136 | 915.2 | 28 | 316 | 82.4 | 137.6 | 54.4 | 124.8 | 4 | 52 | 0.8 | 42.4 | 4.8 | 5.6 | 9.6 | 27.2 | 27.2 | 28.8 | 4.8 | 7.2 | 3.2 | 6.4 | 0 | 17.6 | 0 | 0 | 2.4 | 0 | 0 | 521.6 | 1102.46 | 96 | 37.6 | 0.8 | 0
| 84G trace | 5559.68 | 320 | 868 | 3712.64 | 610.4 | 52.8 | 44 | 391.2 | 264.8 | 3140.42 | 180 | 3.2 | 0 | 1372.9 | 127.2 | 1033.64 | 1766.5 | 3130 | 1118.44 | 2916.34 | 0.8 | 1304.1 | 2.4 | 0 | 0 | 3.2 | 0 | 0 | 8 | 4 | 16.8 | 0.8 | 6.4 | 1.6 | 6.4 | 17.6 | 192 | 20 | 11.2 | 56.8 | 11.2 | 68.8 | 28.8 | 8.8 | 12.8 | 1.6 | 0 | 3.2 | 0 | 0 | 0 | 115.2 | 0 | 84.8 | 128.8 | 3160.64 | 8709.44 | 10590.76 | 15422.34 | 99263.38 | 184 | 1179.3 | 35.2 | 311.2 | 76.8 | 124.8 | 42.4 | 99.2 | 2.4 | 24.8 | 2.4 | 40 | 8 | 20 | 17.6 | 55.2 | 55.2 | 29.6 | 9.6 | 12 | 7.2 | 12 | 0.8 | 8.8 | 0 | 0 | 0 | 0 | 0 | 254.4 | 514.4 | 47.2 | 19.2 | 1.6 | 0
| 86G Trace | 1649.7 | 240 | 856 | 3193.28 | 507.2 | 44 | 14.4 | 81.6 | 78.4 | 751.2 | 140 | 26.4 | 34.4 | 1340.9 | 151.2 | 1079.22 | 1656.9 | 3048.38 | 1139.26 | 2858.7 | 881.6 | 1230.48 | 98.4 | 90.4 | 3.2 | 105.6 | 1.6 | 24.8 | 0 | 2.4 | 14.4 | 4 | 4.8 | 5.6 | 13.6 | 10.4 | 183.2 | 5.6 | 13.6 | 21.6 | 54146.76 | 251.2 | 24.8 | 7.2 | 6.4 | 0.8 | 1.6 | 0 | 0 | 0 | 0 | 0 | 0 | 0 | 107.2 | 261.66 | 581.6 | 759.3 | 1107.24 | 6993.98 | 576 | 1593.7 | 860 | 719.2 | 884.8 | 776 | 632.8 | 616 | 549.6 | 388.8 | 100 | 536.8 | 104.8 | 275.2 | 168 | 114.4 | 39.2 | 360.8 | 29.6 | 389.6 | 29.6 | 205.6 | 0 | 18.4 | 0.8 | 209.6 | 41071.4 | 2024.98 | 1647.3 | 14014068.7 | 1495020.14 | 123962.2 | 44849.94 | 2753.1 | 3.2
| 24G Taper Waste | 2415454 | 43644.5 | 26393.48 | 577.6 | 345.6 | 143.2 | 2441.86 | 13015.78 | 12125.1 | 108232.6 | 8245.14 | 17997.8 | 8679.04 | 16175.28 | 9538.84 | 18187.64 | 18415.98 | 19726.84 | 17219.1 | 24447.92 | 6669.78 | 23472.44 | 11401.22 | 12858.64 | 14647.8 | 12889.06 | 150.4 | 3230.02 | 336 | 437.6 | 3249.22 | 840 | 1102.44 | 1470.5 | 255.2 | 1154.48 | 524.8 | 5855.78 | 3170.8 | 9277.9 | 23116.62 | 12503.14 | 1163.28 | 1996.98 | 938.4 | 2559.48 | 220.8 | 1245.7 | 0 | 780 | 0 | 6493.08 | 0 | 3463.48 | 64868.16 | 89418.68 | 262427.68 | 289836 | 478192.2 | 2817778.28 | 55454.04 | 55012.06 | 48494.72 | 252305.94 | 134563.2 | 226196.58 | 94366.44 | 162181.32 | 15913.34 | 62023.92 | 2233.8 | 62551.4 | 2912.34 | 7179.66 | 3841.4 | 4591.24 | 3192.4 | 11929.7 | 1460.9 | 16350.68 | 2653.08 | 10084.06 | 0 | 92 | 0 | 82.4 | 13315.1 | 672.8 | 2250.6 | 4667425.2 | 135913.54 | 11029.64 | 12483.02 | 216 | 159.2
| 24G Trace Original | 24833.68 | 623.2 | 11560.58 | 191.2 | 58.4 | 32 | 777.6 | 5281.18 | 4913.76 | 42969.1 | 4111.88 | 6329.62 | 2745.12 | 5374.76 | 2937.96 | 5690.9 | 6422.44 | 6492.12 | 6262.38 | 9397.12 | 5400.36 | 9069.7 | 5359.56 | 5726.1 | 5879.8 | 5983.82 | 84.8 | 1548.1 | 108 | 144.8 | 607.2 | 292.8 | 511.2 | 566.4 | 108.8 | 470.4 | 185.6 | 1349.7 | 728 | 2259.42 | 112388.94 | 3080.42 | 502.4 | 491.2 | 373.6 | 633.6 | 72 | 447.2 | 0 | 275.2 | 192.8 | 1280.1 | 114.4 | 520.9 | 26340.64 | 6992.88 | 26277.22 | 21390.04 | 57047.58 | 222543.04 | 26811.94 | 26717.34 | 25138.06 | 27831.78 | 24335.68 | 25104.4 | 16871.42 | 17569.12 | 9611.7 | 10505.22 | 1435.3 | 11148.96 | 1646.5 | 4239.1 | 2332.2 | 1900.96 | 1084.02 | 6510.52 | 518.4 | 7092.4 | 560.8 | 3915.02 | 0 | 49.6 | 0.8 | 329.6 | 59910.44 | 2897.1 | 3778.18 | 20400142.16 | 888428.42 | 72935.44 | 32185.4 | 1643.3 | 76
| 239Pu std see chart for concs | 2631.5 | 0 | 0 | 0 | 4.8 | 0 | 10.4 | 0 | 9.6 | 152.8 | 29.6 | 194.4 | 41.6 | 79.2 | 2.4 | 77.6 | 16.8 | 11.2 | 4.8 | 14.4 | 0 | 5.6 | 2.4 | 0 | 3.2 | 3.2 | 2.4 | 0 | 1.6 | 0 | 13.6 | 0.8 | 3.2 | 10.4 | 0 | 6.4 | 0 | 37.6 | 21.6 | 54.4 | 15.2 | 96.8 | 7.2 | 3.2 | 3.2 | 8 | 0 | 2.4 | 0 | 0 | 134.4 | 8.8 | 180.86 | 190.4 | 3.2 | 108.82 | 29.6 | 107.2 | 48 | 295.2 | 32.8 | 44 | 15.2 | 10.4 | 4 | 7.2 | 4 | 8 | 0 | 2.4 | 2.4 | 0 | 0 | 0 | 0 | 0.8 | 2.4 | 0 | 1.6 | 0 | 1.6 | 1.6 | 0 | 4.8 | 0 | 4 | 534.4 | 49.6 | 3.2 | 54.4 | 478123.78 | 10036 | 29.6 | 5.6 | 0
| 53G | 119463.44 | 2275.42 | 124.8 | 963.3 | 202.4 | 18.4 | 14.4 | 231.2 | 167.2 | 1692.9 | 132.8 | 6.4 | 0 | 131.2 | 6.4 | 65.6 | 176 | 255.2 | 100 | 271.2 | 47.2 | 138.4 | 23.2 | 24.8 | 13.6 | 48.8 | 0.8 | 8.8 | 6.4 | 10.4 | 5.6 | 15.2 | 16 | 66.4 | 9.6 | 54.4 | 30.4 | 350.4 | 176.8 | 615.2 | 208.8 | 751.2 | 297.6 | 104.8 | 227.2 | 148.8 | 0 | 14.4 | 0 | 12.8 | 0 | 105.6 | 0 | 223.28 | 63.2 | 2574.9 | 6997.96 | 8180.06 | 12199.58 | 78293.2 | 301.6 | 465.6 | 274.4 | 5645.28 | 2620.3 | 4948.96 | 1841.74 | 3531.7 | 115.2 | 1294.5 | 23.2 | 1284.9 | 48.8 | 84 | 72.8 | 69.6 | 59.2 | 116 | 36.8 | 204.8 | 58.4 | 156 | 0 | 27.2 | 0.8 | 0 | 9.6 | 0.8 | 21.6 | 2648.3 | 389.6 | 33.6 | 69.6 | 1.6 | 0.8
| 94G | 19484.86 | 556 | 530.4 | 2735.58 | 478.4 | 32.8 | 131.2 | 366.4 | 299.2 | 2780.32 | 139.2 | 2.4 | 0 | 769.6 | 40.8 | 610.4 | 1000.8 | 1660.1 | 634.4 | 1691.3 | 1.6 | 676 | 36 | 91.2 | 239.2 | 10.4 | 4.8 | 2.4 | 13.6 | 13.6 | 15.2 | 11.2 | 10.4 | 28.8 | 12.8 | 32 | 128.8 | 94.4 | 61.6 | 189.6 | 80 | 228.8 | 91.2 | 32.8 | 57.6 | 48 | 0 | 0 | 0 | 13.6 | 0 | 84.8 | 37.6 | 146.46 | 250.4 | 2826.16 | 7516.66 | 8990.28 | 13295.08 | 83927.26 | 136.8 | 722.4 | 20.8 | 1263.28 | 536 | 1078.42 | 362.4 | 772 | 4.8 | 235.2 | 0 | 254.4 | 6.4 | 16 | 12.8 | 57.6 | 79.2 | 76.8 | 38.4 | 122.4 | 12.8 | 103.2 | 0 | 13.6 | 0 | 0 | 0 | 0 | 0 | 0 | 12.8 | 1.6 | 3.2 | 0 | 0
| 47G | 1473509.4 | 28700.32 | 805.6 | 3363.76 | 608.8 | 77.6 | 149.6 | 1166.5 | 812 | 8980.04 | 1116.08 | 290.4 | 160 | 1226.5 | 190.4 | 992.02 | 1252.1 | 2253.8 | 917.6 | 2164.2 | 1616.1 | 1070.42 | 243.2 | 299.2 | 140.8 | 460.8 | 12.8 | 130.4 | 51.2 | 58.4 | 64 | 110.4 | 110.4 | 495.2 | 139.2 | 442.4 | 281.6 | 3734.96 | 1933.76 | 6049.5 | 182913.52 | 8579 | 2392.2 | 1192.88 | 1805.7 | 1392.1 | 2.4 | 0 | 8672.24 | 14.4 | 0 | 894.5 | 0 | 919.42 | 223.2 | 20889.4 | 56735 | 68742.14 | 99812.4 | 642681.34 | 3899.8 | 6456.08 | 3658.94 | 89457.5 | 41442.22 | 77680.76 | 28846.86 | 56125.76 | 1797.7 | 20032.04 | 364.8 | 20300.48 | 400 | 1042.42 | 600 | 833.6 | 640 | 1452.1 | 261.6 | 2768.3 | 733.6 | 2052.98 | 0 | 1081.66 | 0 | 653.6 | 115199.84 | 5721.3 | 2334.6 | 39290999.96 | 2891237.32 | 239268.5 | 86971.26 | 5373.94 | 8.8
| 48G | 307017.96 | 6141.56 | 626.4 | 2865.2 | 484.8 | 54.4 | 96 | 560.8 | 448.8 | 4503.22 | 385.6 | 137.6 | 54.4 | 942.4 | 64.8 | 735.2 | 1176.08 | 2046.56 | 760.8 | 1924.16 | 952 | 919.22 | 132.8 | 129.6 | 111.2 | 340.8 | 3.2 | 48 | 48 | 20 | 41.6 | 37.6 | 30.4 | 175.2 | 42.4 | 153.6 | 182.4 | 1332.9 | 608 | 2101 | 195206.3 | 2833.94 | 627.2 | 392.8 | 466.4 | 509.6 | 48 | 127.2 | 10765.82 | 202.4 | 0 | 709.64 | 0 | 512.12 | 204 | 13754.2 | 36670.58 | 44727.88 | 64573.7 | 414741.84 | 1016.02 | 1945.76 | 748 | 26683.66 | 12548.72 | 23381.08 | 8530.9 | 17173.42 | 361.6 | 5910.22 | 71.2 | 5999.02 | 98.4 | 240 | 156.8 | 329.6 | 288.8 | 302.4 | 56 | 696 | 237.6 | 504.8 | 0 | 427.2 | 0 | 723.2 | 122858.76 | 5962.24 | 1207.28 | 42591898.22 | 583959.66 | 48281.9 | 17792.66 | 1075.24 | 2.4
| 49G | 88892.24 | 1757.7 | 633.6 | 2630.74 | 441.6 | 45.6 | 92 | 458.4 | 350.4 | 3828.6 | 233.6 | 80.8 | 12.8 | 1134.48 | 36.8 | 812.8 | 1352.1 | 2241 | 836.8 | 2253.8 | 432.8 | 973.6 | 73.6 | 78.4 | 91.2 | 222.4 | 3.2 | 25.6 | 29.6 | 16 | 44 | 44.8 | 71.2 | 580 | 54.4 | 484.8 | 349.6 | 8538.96 | 4377.56 | 13815.72 | 159994.46 | 18188.56 | 8432.46 | 2585.88 | 6472.08 | 3291.62 | 4.8 | 26.4 | 9147.9 | 62.4 | 0 | 425.6 | 0 | 355.3 | 166.4 | 9819.04 | 27105.4 | 31983.9 | 47532.74 | 306679.1 | 533.6 | 1227.3 | 211.2 | 10731.02 | 4785.72 | 9275.44 | 3286.84 | 6630.56 | 84.8 | 2274.6 | 17.6 | 2393.02 | 25.6 | 75.2 | 61.6 | 185.6 | 192.8 | 84.8 | 26.4 | 228.8 | 84 | 166.4 | 0 | 158.4 | 0 | 556.8 | 99838.78 | 4866.56 | 725.6 | 34546762.14 | 123069.16 | 10342.68 | 3785.4 | 251.2 | 0
| 50G | 2100003.06 | 39456.9 | 850.4 | 3647.04 | 576 | 61.6 | 116.8 | 640 | 508.8 | 4928.18 | 946.4 | 316.8 | 156 | 1537.7 | 224 | 1158.48 | 1634.5 | 2877.94 | 1146.46 | 2771.5 | 2032.98 | 1324.9 | 251.2 | 284 | 61.6 | 466.4 | 20 | 160 | 49.6 | 80 | 34.4 | 36.8 | 26.4 | 905.6 | 32.8 | 624.8 | 481.6 | 12467.04 | 6638.58 | 20648.38 | 66647.94 | 28042.8 | 10373.9 | 3888.62 | 7652.74 | 4893.78 | 4 | 4.8 | 8166.94 | 52 | 0 | 493.6 | 0 | 489.72 | 292 | 13709.34 | 38179.08 | 45688.96 | 66749.24 | 424216.1 | 3722.96 | 6408.86 | 3974.24 | 8993.66 | 6358.4 | 8171.5 | 4520 | 6165.52 | 2233 | 2977.96 | 373.6 | 3278.84 | 439.2 | 1192.06 | 648 | 764 | 467.2 | 1581.7 | 187.2 | 1716.1 | 171.2 | 1051.24 | 0 | 623.2 | 0.8 | 233.6 | 39603.46 | 1968.16 | 2221 | 13620846.58 | 1389603.64 | 114055.78 | 42714.52 | 2533.84 | 9.6
| 51G | 2615516.76 | 48415.58 | 804 | 3282.1 | 526.4 | 68.8 | 90.4 | 620 | 536.8 | 5148.26 | 1001.6 | 178.4 | 99.2 | 1313.7 | 137.6 | 1021.62 | 1586.5 | 2709.1 | 1065.64 | 2610.68 | 2123.36 | 1303.28 | 360 | 397.6 | 18.4 | 544 | 22.4 | 213.6 | 27.2 | 108.8 | 12.8 | 63.2 | 60.8 | 164 | 75.2 | 163.2 | 195.2 | 494.4 | 263.2 | 803.2 | 15849.28 | 1132.1 | 127.2 | 157.6 | 95.2 | 180 | 0.8 | 2.4 | 7505.26 | 17.6 | 0 | 666.4 | 0 | 563.34 | 219.2 | 17596.88 | 47087 | 57443.76 | 83206.68 | 537511.92 | 4335.16 | 7639.96 | 4176.72 | 13623.42 | 8137.06 | 12196.36 | 5724.52 | 8956.82 | 2104.18 | 3823.78 | 373.6 | 4195.88 | 451.2 | 1147.26 | 616 | 796.8 | 544.8 | 1563.3 | 190.4 | 1783.3 | 250.4 | 1103.22 | 0 | 887.2 | 0 | 57.6 | 10694.16 | 502.4 | 1303.3 | 3743491.76 | 363263 | 30375.28 | 11753.54 | 661.6 | 12
| 52G | 153902.24 | 3166.02 | 1110.46 | 4014.36 | 705.6 | 117.6 | 221.6 | 1295.3 | 970.4 | 9887.12 | 1096.86 | 316 | 95.2 | 1505.7 | 100.8 | 1160.86 | 1696.9 | 2899.54 | 1195.28 | 3035.58 | 3035.56 | 1417.7 | 597.6 | 652.8 | 212 | 1088.82 | 19.2 | 168 | 100.8 | 24.8 | 100.8 | 160 | 176 | 1906.54 | 196 | 1572.9 | 756 | 24080.06 | 12837.04 | 40460.84 | 38098.86 | 53897.98 | 18222.88 | 7617.52 | 13303.08 | 9513.24 | 4.8 | 7.2 | 9101.32 | 47.2 | 0 | 711.24 | 0 | 556.12 | 348.8 | 17273.22 | 47483.74 | 56870.66 | 81528.44 | 530777.74 | 4667.26 | 5899.8 | 4569.64 | 81771.52 | 39020.08 | 71592.46 | 27154.28 | 52096.38 | 2187.4 | 18406.36 | 360 | 18581.82 | 436.8 | 1176.06 | 672.8 | 797.6 | 630.4 | 1640.1 | 249.6 | 2911.54 | 683.2 | 2123.4 | 0 | 180.8 | 0 | 88 | 15815.6 | 813.6 | 996.8 | 5451577.08 | 505314.48 | 41570.68 | 16401.94 | 940.8 | 15.2
| MS-D 9.60 ppb | 60.8 | 27440.8 | 2.4 | 37276.46 | 10402.76 | 50337.34 | 0 | 8 | 12 | 3.2 | 7.2 | 182991.22 | 40953.44 | 110912.7 | 315751.4 | 100270.34 | 54638.56 | 72130.94 | 35990.18 | 93908.34 | 0 | 41423.02 | 0 | 0 | 0 | 0 | 2.4 | 3914.2 | 1044.8 | 1597.7 | 4628.88 | 1835.32 | 179.2 | 424 | 100 | 206.4 | 4.8 | 115.2 | 3.2 | 0 | 0 | 0 | 9.6 | 0.8 | 7.2 | 5.6 | 12.8 | 0 | 0 | 0 | 0.8 | 0 | 249.64 | 80.84 | 15.2 | 76 | 1.6 | 36 | 0.8 | 0 | 3.2 | 16.8 | 0 | 5.6 | 2.4 | 0 | 0 | 0 | 1.6 | 4 | 5.6 | 3.2 | 0 | 1.6 | 0.8 | 1.6 | 0 | 0 | 0.8 | 0.8 | 0 | 0 | 0 | 39.2 | 0 | 0 | 1.6 | 0 | 0 | 0 | 15.2 | 0 | 0.8 | 0 | 0
| MS-C 10.00 ppb | 0 | 6.4 | 2.4 | 0 | 2.4 | 1.6 | 0 | 0 | 7.2 | 4 | 20 | 2266.6 | 464 | 821.6 | 291.2 | 840 | 35.2 | 18800.6 | 31.2 | 6981.16 | 48745.34 | 51835.44 | 74548.18 | 150719.68 | 459051.68 | 138731.8 | 95459.3 | 121285.26 | 80.8 | 144182.1 | 74.4 | 73145.6 | 1.6 | 7867.28 | 0 | 5598.86 | 2941.16 | 124874.24 | 66334.26 | 209065.7 | 73482.1 | 277266.76 | 188843.66 | 42785.18 | 143425.58 | 55180.12 | 9666.14 | 26229.14 | 0 | 45804.48 | 104.8 | 50983.06 | 145.6 | 120.84 | 14.4 | 116.8 | 6.4 | 75.2 | 33.6 | 1.6 | 34.4 | 6.4 | 2.4 | 4 | 20.8 | 8.8 | 9.6 | 9.6 | 4 | 9.6 | 5.6 | 9.6 | 0.8 | 4.8 | 0 | 0 | 0 | 0 | 0 | 0 | 0.8 | 0.8 | 1.6 | 55.2 | 0 | 0.8 | 0.8 | 0.8 | 0.8 | 0 | 5.6 | 0 | 0 | 0 | 0
| MS-B 10.19 ppb | 0 | 5743.76 | 1459.3 | 688 | 512 | 344 | 273.6 | 259.2 | 345.6 | 167.2 | 393741.64 | 64 | 13.6 | 20.8 | 69.6 | 15.2 | 8.8 | 20.8 | 2.4 | 21.6 | 1.6 | 13.6 | 2.4 | 16 | 0 | 17.6 | 4444 | 558.4 | 8.8 | 16.8 | 14.4 | 4 | 0 | 0 | 0 | 0 | 4.8 | 7091.64 | 1.6 | 1.6 | 7.2 | 9.6 | 5.6 | 4 | 9.6 | 85.6 | 16.8 | 41.6 | 4923.74 | 43.2 | 58.4 | 43.2 | 147.22 | 100.86 | 0 | 62.4 | 0 | 1649.82 | 0 | 3058.8 | 852103.94 | 796041.32 | 988721.52 | 364951.92 | 119800.18 | 261595.62 | 82153.16 | 168392.7 | 145471.56 | 166099.14 | 134108.54 | 130299.74 | 478279.52 | 264231.8 | 525920.42 | 246588.62 | 149807.76 | 204256.16 | 162030.26 | 239825.32 | 1026733.86 | 233891.7 | 0 | 787992.5 | 20.8 | 0 | 3.2 | 0 | 0 | 848.94 | 35.2 | 2.4 | 0.8 | 0 | 0
| Natural U std see chart for concs | 101.6 | 0 | 0 | 16 | 0 | 10.4 | 12 | 16.8 | 5.6 | 74.4 | 0 | 20.8 | 1.6 | 6.4 | 0 | 12 | 4 | 0 | 4 | 0 | 0 | 0 | 0 | 0 | 0 | 0 | 0 | 0.8 | 0 | 0 | 0 | 0 | 0 | 0 | 0 | 2.4 | 4.8 | 1758.5 | 0 | 10.4 | 2418.62 | 25.6 | 7.2 | 0 | 1.6 | 26.4 | 4 | 0 | 0 | 11.2 | 76 | 0 | 68.82 | 0 | 2.4 | 44.8 | 0 | 37.6 | 19.2 | 99.2 | 16.8 | 0 | 12 | 4 | 1.6 | 0 | 3.2 | 0 | 0 | 0 | 0 | 0 | 0 | 0 | 0 | 0 | 0 | 0 | 0 | 0 | 0 | 0.8 | 1.6 | 186993.16 | 4.8 | 27.2 | 3530.9 | 0 | 0.8 | 481945.2 | 13.8 | 0.8 | 0 | 0 | 0
| 239Pu std see chart for concs | 3098 | 24 | 5.6 | 5.6 | 0 | 2.4 | 22.4 | 29.6 | 26.4 | 264 | 38.4 | 267.2 | 60 | 91.2 | 0 | 108.8 | 3.2 | 24.8 | 4 | 19.2 | 0 | 0 | 0 | 0 | 6.4 | 0 | 0 | 4.8 | 0 | 0 | 0 | 0 | 7.2 | 0 | 0.8 | 4.8 | 24 | 8.8 | 12.8 | 23.2 | 35.2 | 37.6 | 14.4 | 0 | 2.4 | 4.8 | 1.6 | 0 | 0 | 0 | 0 | 0 | 0 | 0 | 16.8 | 60.8 | 20.8 | 41.6 | 32.8 | 263.2 | 7.2 | 10.4 | 0 | 0 | 0 | 1.6 | 3.2 | 0 | 0 | 0 | 0 | 0 | 0 | 0.8 | 0 | 0 | 0 | 0 | 2.4 | 0 | 0 | 0 | 0 | 116.8 | 0 | 3.2 | 604 | 44 | 4 | 57.66667 | 531466.48 | 11015.24 | 27.2 | 4.8 | 0
| Custom mix - see chart for concs | 73.6 | 0 | 24896.04 | 103.2 | 10.4 | 18.4 | 79074.6 | 43339.62 | 60579.48 | 357526.38 | 49832.92 | 23.2 | 5.6 | 24 | 0 | 16 | 29.6 | 28.8 | 0 | 0 | 1.6 | 0 | 0 | 1.6 | 15.2 | 87.2 | 676 | 56 | 3.2 | 0 | 0 | 16.8 | 18.4 | 26.4 | 16.8 | 48.8 | 8 | 4 | 3.2 | 0 | 0 | 0 | 21.6 | 0 | 18.4 | 4 | 0 | 0 | 3466.58 | 3.2 | 32 | 868.9 | 12.8 | 801.8 | 95319.98 | 19907.7 | 53777.22 | 64840.76 | 93996.36 | 603056.76 | 9.6 | 57.6 | 0 | 14.4 | 0 | 5.6 | 4.8 | 1.6 | 0 | 0 | 0.8 | 12 | 33.6 | 60 | 89.6 | 372.8 | 307.2 | 0 | 0.8 | 0 | 0 | 0.8 | 0 | 0 | 0 | 0 | 0 | 0 | 1.6 | 0 | 487.4 | 10.4 | 0 | 0 | 0
| MSCS-M 11.48 ppb | 32117.46 | 622.4 | 6.4 | 6.4 | 0 | 184.8 | 53.6 | 58260.42 | 40696.66 | 478227.98 | 12.8 | 78.4 | 110.4 | 59224.86 | 0 | 38993.68 | 71881.08 | 77624.14 | 46244.68 | 125614.24 | 11.2 | 55105.7 | 0 | 4.8 | 42.4 | 144 | 58.4 | 5437.18 | 314475.2 | 4804.92 | 356799.36 | 75254.02 | 81325.44 | 160061.7 | 173465.16 | 198411.32 | 2054639.3 | 61897.96 | 3.2 | 0.8 | 5113.06 | 0 | 236105.02 | 1.6 | 176771.02 | 88 | 0.8 | 0 | 0 | 0 | 64.8 | 1090.5 | 53.62 | 1072.28 | 0.8 | 26879.6 | 72922.76 | 86101.1 | 127701.5 | 804716.14 | 1048452.02 | 0.8 | 0 | 0 | 2.4 | 1.6 | 2.4 | 0 | 19.2 | 3.2 | 16.8 | 19.2 | 602337.72 | 94.4 | 673336.1 | 563.2 | 30607.88 | 1059.2 | 59.2 | 2.4 | 8 | 5.6 | 1.6 | 958892.14 | 21.6 | 48 | 7395.8 | 0 | 0.8 | 1026397.32 | 274.6 | 6.4 | 0 | 0 | 0
Elements in multi standards - all have natural isotopic abundances except for 239Pu standard
| MS-B | Sc | Y | La | Ce | Pr | Nd | Sm | Eu | Gd | Tb | Dy | Ho | Er | Tm | Yb
|  | Lu | Th | all at 10.19 ppb
| MSCS-M | Li | Be | B | Na | Mg | Al | Ca | V | Cr | Mn | Fe | Co | Ni | Cu | Zn
|  | As | Se | Sr | Mo | Ag | Cd | Sb | Ba | La | Eu | Ho | Yb | Tl | Pb | Bi
|  | Th | U | all at 11.48 ppb |  | plus: | Conc. (ppb) Sc | Conc. (ppb) In
[7 empty] | 40.98812 | 20.60601
| MS-C | Ru | Rh | Pd | Sn | Sb | Te | Hf | Ir | Pt | Au | all at 10.00 ppb
| MS-D | B | Si | P | S | Ti | Ge | Zr | Nb | Mo | Ta | W | Re | all at 9.60 ppb
|  | Conc. (ppb) of Na | Conc. (ppb) of Mg | Conc. (ppb) of Al | Conc. (ppb) of K | Conc. (ppb) of Ca | Conc. (ppb) of Mn | Conc. (ppb) of Fe | Conc. (ppb) of Ga | Conc. (ppb) of Rb | Conc. (ppb) of Sr | Conc. (ppb) of Y | Conc. (ppb) of Ba | Conc. (ppb) of Cs
| Custom Mix | 504.022 | 500.6967 | 500.6244 | 501.1042 | 1995.851 | 254.8195 | 253.1611 | 2.121127 | 2.130603 | 8.521312 | 1.059493 | 8.515972 | 1.058417
|  | Conc. (ppb) of 238Pu | Conc. (ppb) of 239Pu | Conc. (ppb) of 240Pu | Conc. (ppb) of 241Pu | Conc. (ppb) of 241Am | Conc. (ppb) of 242Pu
| 239Pu standard | 7.82437e-05 | 6.054985 | 0.1274618 | 0.0002351108 | 0.0001206796 | 6.289879e-05
|  | Conc. (ppb) of 232Th | Conc. (ppb) of 234U | Conc. (ppb) of 235U | Conc. (ppb) of 238U
| Natural U standard + Th | 2.274927 | 0.0002890994 | 0.03800793 | 5.307622
Mass dilution factors (g diluted sample / g aliquot)
| Sample ID | Total aliquot (g) | Total dilution mass (g) | DF initial | Tube+remaining sample (g) | Mean of six empty tubes(g) | Est. Remaining mass (g) | Est. total mass (g)
| 87G Trace | 0.0134 | 5.0464 | 376.597
| 90G Trace | 0.039 | 4.9492 | 126.9026
| 93G Trace | 0.0503 | 4.9884 | 99.17296
| 96G Trace | 0.0364 | 4.9635 | 136.3599
| 30G Trace Waste | 0.0289 | 4.9984 | 172.955
| 30G Trace Original | 0.0443 | 4.9031 | 110.6795
| 86G Trace | 0.0121 | 4.9885 | 412.2727
| 24G Taper Waste | 0.0497 | 4.8765 | 98.11871
| 24G Trace Original | 0.0277 | 4.9139 | 177.3971
| 47G | 2.5381 | 5.0625 | 1.994602 | 8.8203 | 6.495717 | 2.324583 | 4.862683
| 48G | 2.7002 | 5.3585 | 1.984483 | 8.3274 | 6.495717 | 1.831683 | 4.531883
| 49G | 2.6624 | 5.5254 | 2.075346 | 8.3599 | 6.495717 | 1.864183 | 4.526583
| 50G | 2.5742 | 5.1252 | 1.990987 | 8.5007 | 6.495717 | 2.004983 | 4.579183
| 51G | 2.5093 | 5.0574 | 2.015462 | 8.8349 | 6.495717 | 2.339183 | 4.848483
| 52G | 2.4789 | 5.054 | 2.038808 | 8.5792 | 6.495717 | 2.083483 | 4.562383
| 42G taper | 0.0937 | 5.0049 | 53.41409
| 70G | 0.0287 | 4.9332 | 171.8885
| 71G | 0.0406 | 5.0502 | 124.3892
| 72G | 0.0326 | 4.9708 | 152.4785
| 73G | 0.0324 | 5.0772 | 156.7037
| 74G | 0.0679 | 4.9969 | 73.59205
| 75G trace waste | ** | 5.5175 | **
| 81G trace | 0.0165 | 4.8581 | 294.4303
| 82G trace | 0.0404 | 4.9472 | 122.4554
| 83G Trace | ** | 4.9318 | **
| 84G trace | 0.0364 | 4.9192 | 135.1429
| 53G | 0.0101 | 5.0003 | 495.0792
| 94G | 0.0057 | 4.8713 | 854.614
** Sample too small to weigh with any accuracy. Was quantitatively transferred to another tube with rinsing (3% HNO3)
Highlighted samples 47G - 52G: only a portion of the original sample was taken and diluted
Typical mass spectrum of instrument blank
| Blank wash | 19.2 | 63.2 | 6.4 | 156 | 14.4 | 24 | 11.2 | 169.6 | 3.2 | 12.8 | 7.2 | 4.8 | 6.4 | 4.8 | 4 | 1.6 | 2.4 | 12.8 | 1.6 | 4 | 1.6 | 2.4 | 1.6 | 0.8 | 2.4 | 4.8 | 0 | 0 | 12.8 | 0 | 12 | 3.2 | 0.8 | 2.4 | 0 | 1.6 | 7.2 | 43.2 | 21.6 | 79.2 | 32.8 | 101.6 | 1.6 | 23.2 | 6.4 | 40 | 16.8 | 69.6 | 38101.2 | 244.8 | 2137 | 420.8 | 1756.1 | 2281 | 8.8 | 904 | 6.4 | 816 | 3.2 | 32.8 | 3.2 | 1.6 | 0.8 | 0 | 0 | 0.8 | 0 | 0.8 | 0 | 1.6 | 0 | 0 | 0 | 1.6 | 0 | 0.8 | 0 | 0 | 0.8 | 0 | 0.8 | 0 | 0 | 32 | 0 | 0 | 0 | 0 | 0 | 1.6 | 0 | 0 | 0 | 0.8 | 0