## Sheet1
|  |  |  | Activities | (µCi)
| Experiment | Vial | Extra Details | Zr95 | Nb95 | Ce144 | Cs 137 | Ru106-Rh106 | Nitric Acid Molarity | Iron Sulfamate | Volume Sent | Date Worked on
| Matts | 87G Trace | Waste after 4 TBP Contacts. First Cycle | 0.1737 | 0.3335 | 1.2545 | 0.136 | 0.57 | 4 M | 0 M | 50 (µL) | 11/21/14-11/26/14
| Matts | 90G Trace | Start of Cycle 2 | 0.00885825 | 0.003375 | 0.04825 | 0.00016575 | 0.03075 | 4 M | 0.024 M | 50 (µL) | 11/21/14-11/26/14
| Matts | 93G Trace | Start of Cycle 3 (multiply results by 12) | 1.3287375e-05 | 5.0625e-06 | 7.2375e-05 | 2.48625e-07 | 4.6125e-05 | 4 M | 0.024 M | 50 (µL) | 11/21/14-11/26/14
| Matts | 96G Trace | End of cycle 3 (multiply results by 144) | 1.99310625e-08 | 7.59375e-09 | 1.085625e-07 | 3.729375e-10 | 6.91875e-08 | 4 M | 0.024 M | 50 (µL) | 11/21/14-11/26/14
| Screw Up | 30G Trace Waste | Waste after 1 TBP Contact. First Cycle | 0.1737 | 0.3335 | 1.2545 | 0.136 | 0.57 | 4 M | 0 M | 50 (µL) | 11/21/14-11/26/14
| Matts/Screw Up | 30G Trace Original | Original solution used for Matts and Screw Up Experiment | 0.3314 | 0.515 | 1.748 | 0.173 | 1.153 | 4 M | 0 M | 50 (µL) | 11/21/14-11/26/14
| Screw Up | 86G Trace | 1 Cycle. 1 TBP 1 Fe contact, no sodium nitrite added | 0.02 | 0.005 | 0.1 | 0.00066 | 0.1 | 0.75 M | 0.024 M | 50 (µL) | 11/21/14-11/26/14
| Pauls | 24G Taper Waste | waste after first cycle | 0.1737 | 0.3335 | 1.2545 | 0.136 | 0.57 | 4 M | 0 M | 100 (µL) | 2014-10-29
| Pauls | 24G Trace Original | original solution used for Pauls exp | 0.3314 | 0.515 | 1.748 | 0.173 | 1.153 | 4 M | 0 M | 50 (µL) | 2014-11-24 | 3.9204 | 0.078408
| Pauls | 47G | 1 TBP 1 Fe 1 C | 0.00885825 | 0.003375 | 0.04825 | 0.00016575 | 0.03075 | 0.16 M | 0.00096 M | 5.0 ml | 2014-10-10 | 0.2 ml of 41G
| Pauls | 48G | 1 TBP 2 Fe 1C | 0.00885825 | 0.003375 | 0.04825 | 0.00016575 | 0.03075 | 0.16 M | 0.00096 M | 5.0 ml | 2014-10-10 | 0.2 ml of 42 G
| Pauls | 49G | 1 TBP 3 Fe 1C | 0.00885825 | 0.003375 | 0.04825 | 0.00016575 | 0.03075 | 0.16 M | 0.00096 M | 5.0 ml | 2014-10-10 | 0.2 ml of 43 G
| Pauls | 50G | 2 TBP 1 Fe 1C | 0.00885825 | 0.003375 | 0.04825 | 0.00016575 | 0.03075 | 0.16 M | 0.00096 M | 5.0 ml | 2014-10-10 | 0.2 ml of 44 G
| Pauls | 51G | 3 TBP 1 Fe 1C | 0.00885825 | 0.003375 | 0.04825 | 0.00016575 | 0.03075 | 0.16 M | 0.00096 M | 5.0 ml | 2014-10-10 | 0.2 ml of 45 G
| Pauls | 52G | 4 TBP 1 Fe 1C | 0.00885825 | 0.003375 | 0.04825 | 0.00016575 | 0.03075 | 0.16 M | 0.00096 M | 5.0 ml | 2014-10-10 | 0.2 ml of 46 G
| Pauls | 53G tracer | waste after second cycle | 5.55e-06 | 3.39e-06 | 3.1365e-05 | 1.05e-07 | 4.725e-05 | 4 M | 0.013 M | 100 (µL)
| Pauls | 42G taper | 2C Start | 0.00555 | 0.00339 | 0.031365 | 0.000105 | 0.04725 | 4 M | 0.013 M | 100 (µL) | 2014-10-29
| Pauls | 70G | 1 TBP 1 Fe 2C | 1.3287375e-05 | 5.0625e-06 | 7.2375e-05 | 2.48625e-07 | 4.6125e-05 | 0.75 M | 0.024 M | 50 (µL) | 2014-11-13
| Pauls | 71G | 2 TBP 1 Fe 2C | 1.3287375e-05 | 5.0625e-06 | 7.2375e-05 | 2.48625e-07 | 4.6125e-05 | 0.75 M | 0.024 M | 50 (µL) | 2014-11-13
| Pauls | 72G | 3 TBP 1 Fe 2C | 1.3287375e-05 | 5.0625e-06 | 7.2375e-05 | 2.48625e-07 | 4.6125e-05 | 0.75 M | 0.024 M | 50 (µL) | 2014-11-13
| Pauls | 73G | 4 TBP 1 Fe 2C | 1.3287375e-05 | 5.0625e-06 | 7.2375e-05 | 2.48625e-07 | 4.6125e-05 | 0.75 M | 0.024 M | 50 (µL) | 2014-11-13
| Pauls | 74G | 0.1 ml 3C Start | 1.3287375e-05 | 5.0625e-06 | 7.2375e-05 | 2.48625e-07 | 4.6125e-05 | 4 M | 0.019 M | 100 (µL) | 2014-11-13
too little | Pauls | 75G trace waste | 3C waste | 5.55e-06 | 3.39e-06 | 3.1365e-05 | 1.05e-07 | 4.725e-05 | 4 M | 0.019 M | 50 (µL) | 2014-11-14
| Pauls | 81G trace | 1 TBP 1 Fe 3C | 1.99310625e-08 | 7.59375e-09 | 1.085625e-07 | 3.729375e-10 | 6.91875e-08 | 0.75 M | 0.024 M | 50 (µL) | 2014-11-14
| Pauls | 82G trace | 2 TBP 1 Fe 3C | 1.99310625e-08 | 7.59375e-09 | 1.085625e-07 | 3.729375e-10 | 6.91875e-08 | 0.75 M | 0.024 M | 50 (µL) | 2014-11-14
too little | Pauls | 83G Trace | 3 TBP 1 Fe 3C | 1.99310625e-08 | 7.59375e-09 | 1.085625e-07 | 3.729375e-10 | 6.91875e-08 | 0.75 M | 0.024 M | 50 (µL) | 2014-11-14
| Pauls | 84G trace | 4 TBP 1 Fe 3C | 1.99310625e-08 | 7.59375e-09 | 1.085625e-07 | 3.729375e-10 | 6.91875e-08 | 0.75 M | 0.024 M | 50 (µL) | 2014-11-14
|  | Totals |  | 1.271549 | 2.062552 | 7.729113 | 0.755927 | 4.378872