## Vials
Vial Label | Contents | (Process 1) | (Process 2)
assuming 4.5 ml could be 5.0 ml
0G | 0.5 ml 16M? DUO2 Solution | 4.5 ml DUO2 .89 M HNO3 + DUO2 | 2.5 ml left (x4 -0.5 ml)
1G | 4.0 ml 1 Molar HNO3 | 1G added to 0G | This could have been sent to ICP
?? | 4.5 ml 2.66 Molar HNO3? | This could have been added to 0G
2G | 7.0 ml 2.2 M HF?
30 % TBP | 5 ml Kerosene + TBP | 4.0 ml removed
30 % TBP | 30 ml Kerosene + TBP
3G | 10 ml 0.1M HF + 0.1M HCL (5ml each) [not exactly 0.1M]
4G | .5 ml of DUO2 Stock (counted) | .5 ml DUO2 + ~0.5 mg of NANO2 (salt) (Left over night) | (0.5 ml DUO2 + 0.5 ml 30 % TBP (shake) - 0.5 ml 30 % TBP)x3 = 0.5 ml DUO2 - Pu-U
5G | 15 ml 0.024 M Fe(NH2SO3)2 | 14.5 ml removed
5G | 45 ml 0.024 M Fe(NH2SO3)2 | Question about MIX?
6G | 1.5 ml TBP from 4G (Process 2) U+PU+TBP | (1.5 ml TBP + 1.5 ml 5G (shake) - 1.5 ml 5G)x3 = 1.5 ml TBP + U - Pu
7G | 4.5 ml 0.024 Fe(NH2SO3)2 + Pu from 6G (Process 1) | 5.5 ml total (Neudium Chloride and 1 ml of 2G added)
8G | 0.5 ml of DUO2 Stock + ~0.5 mg of NaNO2 (left overnight) | (0.5 ml DUO2 + 0.5 ml 30 % TBP (shake) - 0.5 ml 30 % TBP)x4 = 0.5 ml DUO2 - Pu+U
9G | 2.0 ml 30% TBP from 8G (Process 1) U+PU+TBP | (2.0 ml TBP + 2.0 ml 5G (shake) - 1.5 ml 5G)x4 = 2.0 ml TBP + U - Pu | 2.0 ml of 5G added for picture
10G | 8.0 ml 0.024 Fe(NH2SO3)2 + Pu from 9G (Process 1)
11G | 0.5 ml of DUO2 Stock + ~0.5 mg of NaNO2 (left overnight) | (0.5 ml DUO2 + 0.5 ml 30 % TBP (shake) - 0.5 ml 30 % TBP)x1 = 0.5 ml DUO2 - Pu-U
1C | 12 ml (10 ml 8 M HNO3 + 2 ml 30 % H2O2) | Little Remains
2C | 1 ml 16 M HNO3 concentrated | Disposed
8 M HNO3 | Fume hood with Syringe for Resin
3C | 10 ml 8 M HNO3 | Little remains
4C | 10 ml 8 M HNO3 | Little Remains?
5C | 41.92 ml of 1 M kBrO3 | 40.92 ml left
6C | 10 ml 0.1 M KBrO3(1 ml 5C + 9 ml DI) | 2.5 ml remains
7C | 5 ml 30 % H2O2 | 3ml left
8C | 0.5 ml DUO2 Solution | Zero Remains
12G | 15 ml (8 M HNO3 + 0.1 M kBrO3) 7.5 ml Each | Little Remains
13G | 8C passed through Resin collected
14G | 12G passed through Resin collected
15G | Passed 8M HNO3 through Resin
16G | Passed 1C throuh Resin
17G | 0.1 ml TBP from 11G (Process 1) U+PU+TBP
DI | 45 ml DI
30% H2O2 | 45 ml (5:1) 8M HNO3 and H2O2